## data
Work Time | Part Name | Serial No. | Total Heating Time | Total Power | Total Energy | Total Quenching Flow rate | Quenching Temperature | Cooling Water Temperature | Cycle Time | Part Check Measuring B | Power B | Energy B | Loading Position B | Heating Time B | Heating Start Position B | Outer Quenching Delay B | Induction Coil No B | Coil Used Count B | Coil Postion Forward/Backward B | Coil Postion West/East B | Quenching Flow rate Outer Upper side B | Quenching Flow rate Outer Lower side B | Quenching Flow rate Inner side1 B | 1st step Position B | 1st step Moving velocity B | 1st step Dure Time B | 1st step Power Setting(%) B | 2nd step Position B | 2nd step Moving velocity B | 2nd step Dure Time B | 2nd step Power Setting(%) B | 3rd step Position B | 3rd step Moving velocity B | 3rd step Dure Time B | 3rd step Power Setting(%) B | 4th step Position B | 4th step Moving velocity B | 4th step Dure Time B | 4th step Power Setting(%) B | Part Check Measuring S | Energy S | Power S | Heating Time S | Heating Start Position S | Induction Coil No S | Coil Used Count S | Quenching Flow rate Front Side S | Quenching Flow rate Rear side S | Quenching Flow rate Bottom side S | Coil Postion Forward/Backward S | Coil Postion West/East S | 1st step Position S | 1st step Moving velocity S | 1st step Dure Time S | 1st step Power Setting(%) S | 2nd step Position S | 2nd step Moving velocity S | 2nd step Dure Time S | 2nd step Power Setting(%) S | 3rd step Position S | 3rd step Moving velocity S | 3rd step Dure Time S | 3rd step Power Setting(%) S | 4th step Position S | 4th step Moving velocity S | 4th step Dure Time S | 4th step Power Setting(%) S | Quenching Density | Surface Hardness | G | T1 | T2 | W_R | W_L | Material Date | Material Heat No. | C(%, X100) | Si(%, X100) | Mn(%, X100) | P(%, X100) | S(%, X100) | Cu(%, X100) | Ni(%, X100) | Cr(%, X100) | Mo(%, X100) | Forging temperature(˚) | Cold Forging Hardness | Cold Forging microstructure | Cold Forging grain size | Normalizing temperature | Normalizing time | Normalizing Hardness | SHANK RUN OUT R1 | SHANK RUN OUT R3 | SHANK 경도(HRc) 표면 | SHANK 경도(HRc) 심부 | BOWL RUN OUT R6 | BOWL RUN OUT R5-R4 | BOWL 경도(HRc) 표면 | BOWL 경도(HRc) 심부
2021-08-08 15:48 | A | 1 | 6.4 | 259 | 829 | 3.54 | 29.2 | 28.5 | 46.7 | 12.6 | 143 | 445 | 192 | 3.1 | 47.5 | 0 | 3 | 22277 | 44.01 | 50.1 | 2.9 | 3.9 | 2.7 | 47.5 | 10 | 3 | 73.5 | 75 | 150 | 0.5 | 20 | 89 | 150 | 1 | 20 | 75 | 150 | 8 | 20 | 45.1 | 384 | 116 | 3.3 | 296.79999 | 3 | 10059 | 12.3 | 11.8 | 1.8 | 48.52 | 48.86 | 296.79999 | 10 | 3.2 | 70.5 | 159 | 200 | 0.5 | 20 | 159 | 200 | 12 | 20 | 110 | 100 | 0 | 20 | 7.8 | 60 | 1.9 | 3.1 | 2.2 | 2 | 1.9
2021-08-09 15:49 | A | 2 | 6.4 | 261 | 834 | 3.61 | 29.6 | 28.5 | 46.7 | 12.6 | 145 | 450 | 192 | 3.1 | 47.5 | 0 | 3 | 22775 | 44.01 | 50.1 | 3 | 4.1 | 2.8 | 47.5 | 10 | 3 | 73.5 | 75 | 150 | 0.5 | 20 | 89 | 150 | 1 | 20 | 75 | 150 | 8 | 20 | 45 | 384 | 116 | 3.3 | 296.79999 | 3 | 10557 | 12.4 | 11.9 | 1.9 | 48.52 | 48.86 | 296.79999 | 10 | 3.2 | 70.5 | 159 | 200 | 0.5 | 20 | 159 | 200 | 12 | 20 | 110 | 100 | 0 | 20 | 7.8 | 60 | 2.1 | 3.1 | 2.2 | 2 | 2
2021-08-10 08:51 | A | 3 | 6.4 | 256 | 817 | 3.59 | 28.7 | 28.1 | 47.4 | 12.9 | 142 | 440 | 192 | 3.1 | 47.5 | 0 | 3 | 23275 | 44.01 | 50.1 | 3.1 | 4.1 | 2.8 | 47.5 | 10 | 3 | 73.5 | 75 | 150 | 0.5 | 20 | 89 | 150 | 1 | 20 | 75 | 150 | 8 | 20 | 45.1 | 377 | 114 | 3.3 | 296.5 | 3 | 3 | 12.3 | 11.9 | 1.7 | 48.52 | 48.86 | 296.5 | 10 | 3.2 | 70.5 | 159 | 200 | 0.5 | 20 | 159 | 200 | 12 | 20 | 110 | 100 | 0 | 20 | 7.8 | 60 | 2.4 | 3.5 | 2.6 | 1.8 | 1.9
2021-08-10 15:44 | A | 4 | 6.4 | 259 | 829 | 3.6 | 30.4 | 28.5 | 46.6 | 12.5 | 144 | 448 | 192 | 3.1 | 47.5 | 0 | 3 | 23796 | 44.01 | 50.1 | 3.1 | 4 | 2.8 | 47.5 | 10 | 3 | 73.5 | 75 | 150 | 0.5 | 20 | 89 | 150 | 1 | 20 | 75 | 150 | 8 | 20 | 44.9 | 381 | 115 | 3.3 | 296.5 | 3 | 524 | 12.3 | 11.9 | 1.9 | 48.52 | 48.86 | 296.5 | 10 | 3.2 | 70.5 | 159 | 200 | 0.5 | 20 | 159 | 200 | 12 | 20 | 110 | 100 | 0 | 20 | 7.8 | 60 | 2.6 | 3.4 | 2.6 | 1.9 | 1.8
2021-08-28 16:13 | A | 5 | 6.4 | 263 | 840 | 3.58 | 30 | 28.3 | 46.7 | 12.6 | 144 | 447 | 192 | 3.1 | 47.5 | 0 | 3 | 24202 | 43.44 | 50.56 | 3.1 | 4 | 2.8 | 47.5 | 10 | 3 | 73.5 | 75 | 150 | 0.5 | 20 | 89 | 150 | 1 | 20 | 75 | 150 | 8 | 20 | 44.9 | 393 | 119 | 3.3 | 296.79999 | 3 | 928 | 12.3 | 11.8 | 1.8 | 49.82 | 49.08 | 296.79999 | 10 | 3.2 | 70.5 | 159 | 200 | 0.5 | 20 | 159 | 200 | 12 | 20 | 110 | 100 | 0 | 20 | 7.8 | 60 | 3.1 | 3.7 | 3 | 2 | 2
2021-08-29 08:07 | A | 6 | 6.4 | 259 | 829 | 3.62 | 29.2 | 28.3 | 46.7 | 12.7 | 143 | 445 | 192 | 3.1 | 47.5 | 0 | 3 | 24485 | 43.44 | 50.56 | 3.1 | 4.2 | 2.9 | 47.5 | 10 | 3 | 73.5 | 75 | 150 | 0.5 | 20 | 89 | 150 | 1 | 20 | 75 | 150 | 8 | 20 | 44.9 | 384 | 116 | 3.3 | 296.79999 | 3 | 1212 | 12.2 | 12 | 1.8 | 48.72 | 49.08 | 296.79999 | 10 | 3.2 | 70.5 | 159 | 200 | 0.5 | 20 | 159 | 200 | 12 | 20 | 110 | 100 | 0 | 20 | 7.8 | 60 | 2.3 | 3.5 | 2.2 | 1.8 | 1.8
2021-08-29 16:40 | A | 7 | 6.4 | 258 | 826 | 3.57 | 30 | 28.5 | 46.7 | 12.7 | 143 | 444 | 192 | 3.1 | 47.5 | 0 | 3 | 25111 | 43.44 | 50.56 | 3.1 | 4 | 2.8 | 47.5 | 10 | 3 | 73.5 | 75 | 150 | 0.5 | 20 | 89 | 150 | 1 | 20 | 75 | 150 | 8 | 20 | 45 | 382 | 115 | 3.3 | 296.60001 | 3 | 1838 | 12.2 | 11.9 | 1.7 | 48.72 | 49.08 | 296.60001 | 10 | 3.2 | 70.5 | 159 | 200 | 0.5 | 20 | 159 | 200 | 12 | 20 | 110 | 100 | 0 | 20 | 7.8 | 60 | 2.2 | 3.5 | 2.3 | 2 | 1.9
2021-08-30 08:39 | A | 8 | 6.4 | 260 | 829 | 3.57 | 28.3 | 28.5 | 46.7 | 12.7 | 144 | 446 | 192 | 3.1 | 47.5 | 0 | 3 | 25557 | 43.44 | 50.56 | 3.1 | 4 | 2.8 | 47.5 | 10 | 3 | 73.5 | 75 | 150 | 0.5 | 20 | 89 | 150 | 1 | 20 | 75 | 150 | 8 | 20 | 44.9 | 383 | 116 | 3.3 | 296.60001 | 3 | 2284 | 12.2 | 11.8 | 1.8 | 48.72 | 49.08 | 296.60001 | 10 | 3.2 | 70.5 | 159 | 200 | 0.5 | 20 | 159 | 200 | 12 | 20 | 110 | 100 | 0 | 20 | 7.8 | 60 | 2.3 | 3.6 | 2.4 | 2 | 2
2021-08-31 08:52 | A | 9 | 6.4 | 260 | 830 | 3.57 | 28.3 | 27.9 | 46.8 | 12.7 | 143 | 444 | 192 | 3.1 | 47.5 | 0 | 3 | 26638 | 43.44 | 50.56 | 3 | 3.9 | 2.7 | 47.5 | 10 | 3 | 73.5 | 75 | 150 | 0.5 | 20 | 89 | 150 | 1 | 20 | 75 | 150 | 8 | 20 | 45 | 386 | 117 | 3.3 | 296.5 | 3 | 3365 | 12.3 | 11.9 | 1.9 | 48.72 | 49.08 | 296.5 | 10 | 3.2 | 70.5 | 159 | 200 | 0.5 | 20 | 159 | 200 | 12 | 20 | 110 | 100 | 0 | 20 | 7.8 | 60 | 2.3 | 3.1 | 2.4 | 2 | 2
2021-08-31 16:11 | A | 10 | 6.4 | 258 | 826 | 3.56 | 29.8 | 28.5 | 46.6 | 12.8 | 142 | 443 | 192 | 3.1 | 47.5 | 0 | 3 | 27127 | 43.44 | 50.56 | 3 | 4 | 2.8 | 47.5 | 10 | 3 | 73.5 | 75 | 150 | 0.5 | 20 | 89 | 150 | 1 | 20 | 75 | 150 | 8 | 20 | 45 | 383 | 116 | 3.3 | 296.5 | 3 | 3854 | 12.2 | 11.8 | 1.8 | 48.72 | 49.08 | 296.5 | 10 | 3.2 | 70.5 | 159 | 200 | 0.5 | 20 | 159 | 200 | 12 | 20 | 110 | 100 | 0 | 20 | 7.8 | 60 | 2.3 | 3.5 | 2.4 | 2 | 2
2021-09-02 09:50 | A | 11 | 6.4 | 259 | 827 | 3.61 | 29.4 | 28.5 | 46.6 | 12.8 | 143 | 444 | 192 | 3.1 | 47.5 | 0 | 3 | 28151 | 43.44 | 50.56 | 3.2 | 4.2 | 2.8 | 47.5 | 10 | 3 | 73.5 | 75 | 150 | 0.5 | 20 | 89 | 150 | 1 | 20 | 75 | 150 | 8 | 20 | 45 | 383 | 116 | 3.3 | 296.5 | 3 | 4878 | 12.3 | 11.8 | 1.8 | 48.72 | 49.08 | 296.5 | 10 | 3.2 | 70.5 | 159 | 200 | 0.5 | 20 | 159 | 200 | 12 | 20 | 110 | 100 | 0 | 20 | 7.8 | 60 | 2.3 | 3.4 | 2.5 | 2 | 2
2021-09-02 17:06 | A | 12 | 6.4 | 259 | 828 | 3.57 | 29.8 | 28.3 | 46.7 | 12.7 | 143 | 445 | 192 | 3.1 | 47.5 | 0 | 3 | 28644 | 43.44 | 50.56 | 3 | 4 | 2.8 | 47.5 | 10 | 3 | 73.5 | 75 | 150 | 0.5 | 20 | 89 | 150 | 1 | 20 | 75 | 150 | 8 | 20 | 44.9 | 383 | 116 | 3.3 | 296.5 | 3 | 5371 | 12.2 | 11.9 | 1.8 | 48.72 | 49.08 | 296.5 | 10 | 3.2 | 70.5 | 159 | 200 | 0.5 | 20 | 159 | 200 | 12 | 20 | 110 | 100 | 0 | 20 | 7.8 | 60 | 2.2 | 3.3 | 2.3 | 1.9 | 1.9
2021-09-03 07:43 | A | 13 | 6.4 | 259 | 829 | 3.6 | 28.5 | 28.1 | 46.7 | 12.7 | 143 | 444 | 192 | 3.1 | 47.5 | 0 | 3 | 29082 | 43.44 | 50.56 | 3.1 | 4.1 | 2.9 | 47.5 | 10 | 3 | 73.5 | 75 | 150 | 0.5 | 20 | 89 | 150 | 1 | 20 | 75 | 150 | 8 | 20 | 44.9 | 385 | 116 | 3.3 | 296.5 | 3 | 5809 | 12.3 | 11.8 | 1.8 | 48.72 | 49.08 | 296.5 | 10 | 3.2 | 70.5 | 159 | 200 | 0.5 | 20 | 159 | 200 | 12 | 20 | 110 | 100 | 0 | 20 | 7.8 | 60 | 2.3 | 3.4 | 2.4 | 2 | 1.9
2021-09-04 07:33 | A | 14 | 6.4 | 258 | 825 | 3.58 | 29.8 | 28.5 | 46.6 | 12.7 | 143 | 444 | 192 | 3.1 | 47.5 | 0 | 3 | 530 | 43.44 | 50.56 | 3.1 | 4.1 | 2.8 | 47.5 | 10 | 3 | 73.5 | 75 | 150 | 0.5 | 20 | 89 | 150 | 1 | 20 | 75 | 150 | 8 | 20 | 44.9 | 381 | 115 | 3.3 | 296.5 | 3 | 7259 | 12.3 | 11.8 | 1.7 | 48.72 | 49.08 | 296.5 | 10 | 3.2 | 70.5 | 159 | 200 | 0.5 | 20 | 159 | 200 | 12 | 20 | 110 | 100 | 0 | 20 | 7.8 | 60 | 2.2 | 3.3 | 2.4 | 1.9 | 1.9
2021-09-05 07:31 | A | 15 | 6.4 | 258 | 826 | 3.6 | 28.5 | 28.3 | 34.6 | 12.7 | 143 | 445 | 192 | 3.1 | 47.5 | 0 | 3 | 1868 | 43.44 | 50.56 | 3.1 | 4.1 | 2.8 | 47.5 | 10 | 3 | 73.5 | 75 | 150 | 0.5 | 20 | 89 | 150 | 1 | 20 | 75 | 150 | 8 | 20 | 44.9 | 381 | 115 | 3.3 | 296.5 | 3 | 8595 | 12.2 | 12 | 1.8 | 48.72 | 49.08 | 296.5 | 10 | 3.2 | 70.5 | 159 | 200 | 0.5 | 20 | 159 | 200 | 12 | 20 | 110 | 100 | 0 | 20 | 7.8 | 60 | 2.2 | 3.3 | 2.4 | 2 | 1.9
2021-09-05 22:19 | A | 16 | 6.4 | 260 | 830 | 3.6 | 29.4 | 28.1 | 48.6 | 12.8 | 143 | 444 | 192 | 3.1 | 47.5 | 0 | 3 | 1994 | 43.35 | 50.38 | 3.2 | 4.1 | 2.9 | 47.5 | 10 | 3 | 73.5 | 75 | 150 | 0.5 | 20 | 89 | 150 | 1 | 20 | 75 | 150 | 8 | 20 | 44.9 | 386 | 117 | 3.3 | 296 | 3 | 8721 | 12.2 | 11.8 | 1.8 | 48.52 | 49.08 | 296 | 10 | 3.2 | 70.5 | 159 | 200 | 0.5 | 20 | 159 | 200 | 12 | 20 | 110 | 100 | 0 | 20 | 7.8 | 60 | 2.2 | 3.4 | 2.3 | 2 | 1.9
2021-09-09 08:25 | A | 17 | 6.4 | 258 | 826 | 3.6 | 28.3 | 27.7 | 48.8 | 12.6 | 142 | 443 | 192 | 3.1 | 47.5 | 0 | 3 | 2443 | 43.35 | 50.38 | 3.1 | 4.1 | 2.8 | 47.5 | 10 | 3 | 73.5 | 75 | 150 | 0.5 | 20 | 89 | 150 | 1 | 20 | 75 | 150 | 8 | 20 | 44.7 | 383 | 116 | 3.3 | 296 | 3 | 9170 | 12.2 | 12 | 1.8 | 48.52 | 49.08 | 296 | 10 | 3.2 | 70.5 | 159 | 200 | 0.5 | 20 | 159 | 200 | 12 | 20 | 110 | 100 | 0 | 20 | 7.8 | 60 | 2.1 | 3.2 | 2.3 | 2 | 1.9
2021-09-10 08:02 | A | 18 | 6.4 | 259 | 828 | 3.62 | 28.1 | 28.1 | 48.8 | 12.8 | 142 | 441 | 192 | 3.1 | 47.5 | 0 | 3 | 3380 | 43.35 | 50.38 | 3.1 | 4.2 | 2.9 | 47.5 | 10 | 3 | 73.5 | 75 | 150 | 0.5 | 20 | 89 | 150 | 1 | 20 | 75 | 150 | 8 | 20 | 44.9 | 387 | 117 | 3.3 | 296 | 3 | 10107 | 12.2 | 12 | 1.8 | 48.52 | 49.08 | 296 | 10 | 3.2 | 70.5 | 159 | 200 | 0.5 | 20 | 159 | 200 | 12 | 20 | 110 | 100 | 0 | 20 | 7.8 | 60 | 2.1 | 3.2 | 2.2 | 1.9 | 1.9
2021-11-04 07:34 | A | 19 | 6.4 | 257 | 822 | 3.46 | 23.7 | 26.2 | 49.1 | 12.6 | 140 | 436 | 192 | 3.1 | 48.1 | 0 | 3 | 12467 | 43.62 | 50.54 | 3.3 | 3.2 | 2.5 | 48.1 | 10 | 3 | 73.5 | 75 | 150 | 0.5 | 20 | 89 | 150 | 1 | 20 | 75 | 150 | 8 | 20 | 44.7 | 386 | 117 | 3.3 | 295.39999 | 3 | 19193 | 12 | 11.8 | 1.8 | 49.1 | 49.1 | 295.39999 | 10 | 3.2 | 70.5 | 159 | 200 | 0.5 | 20 | 159 | 200 | 12 | 20 | 110 | 100 | 0 | 20 | 7.8 | 60 | 2 | 3.2 | 2.1 | 1.8 | 1.8
2021-11-04 16:48 | A | 20 | 6.4 | 257 | 823 | 3.46 | 27.9 | 27.3 | 48.9 | 12.6 | 141 | 438 | 192 | 3.1 | 48.1 | 0 | 3 | 12713 | 43.62 | 50.54 | 3.4 | 3.2 | 2.5 | 48.1 | 10 | 3 | 73.5 | 75 | 150 | 0.5 | 20 | 89 | 150 | 1 | 20 | 75 | 150 | 8 | 20 | 44.7 | 385 | 116 | 3.3 | 295.39999 | 3 | 19439 | 11.9 | 11.8 | 1.8 | 49.1 | 49.1 | 295.39999 | 10 | 3.2 | 70.5 | 159 | 200 | 0.5 | 20 | 159 | 200 | 12 | 20 | 110 | 100 | 0 | 20 | 7.8 | 60 | 2.1 | 3.2 | 2.4 | 1.8 | 1.8
2021-11-05 07:55 | A | 21 | 6.4 | 259 | 827 | 3.46 | 28.1 | 27.5 | 49 | 12.7 | 141 | 438 | 192 | 3.1 | 48.1 | 0 | 3 | 13190 | 43.62 | 50.54 | 3.4 | 3.2 | 2.5 | 48.1 | 10 | 3 | 73.5 | 75 | 150 | 0.5 | 20 | 89 | 150 | 1 | 20 | 75 | 150 | 8 | 20 | 44.7 | 389 | 118 | 3.3 | 295.39999 | 3 | 19916 | 11.9 | 11.8 | 1.8 | 49.1 | 49.1 | 295.39999 | 10 | 3.2 | 70.5 | 159 | 200 | 0.5 | 20 | 159 | 200 | 12 | 20 | 110 | 100 | 0 | 20 | 7.8 | 60 | 2.1 | 3.2 | 2.3 | 1.9 | 1.9
2021-11-06 07:24 | A | 22 | 6.4 | 256 | 818 | 3.44 | 25.8 | 26.6 | 49.1 | 12.6 | 140 | 434 | 192 | 3.1 | 48.1 | 0 | 3 | 14232 | 43.62 | 50.54 | 3.2 | 3.2 | 2.5 | 48.1 | 10 | 3 | 73.5 | 75 | 150 | 0.5 | 20 | 89 | 150 | 1 | 20 | 75 | 150 | 8 | 20 | 44.7 | 384 | 116 | 3.3 | 295.39999 | 3 | 20958 | 11.9 | 11.7 | 1.9 | 49.1 | 49.1 | 295.39999 | 10 | 3.2 | 70.5 | 159 | 200 | 0.5 | 20 | 159 | 200 | 12 | 20 | 110 | 100 | 0 | 20 | 7.8 | 60 | 2.2 | 3.3 | 2.3 | 2 | 1.9
2021-08-12 12:23 | B | 23 | 6.9 | 301 | 1048 | 3.6 | 30 | 28.3 | 64.7 | 12.8 | 171 | 632 | 202 | 3.7 | 59.4 | 0 | 2 | 25670 | 42.84 | 50.32 | 3 | 4.1 | 2.9 | 59.4 | 10 | 3.6 | 80 | 80 | 150 | 0.5 | 20 | 115 | 150 | 1 | 20 | 80 | 150 | 7 | 20 | 55.2 | 416 | 130 | 3.2 | 286.70001 | 2 | 10981 | 12.3 | 11.9 | 1.8 | 48.52 | 48.86 | 286.70001 | 10 | 3.1 | 75 | 159 | 200 | 0.5 | 20 | 159 | 200 | 5 | 20 | 159 | 100 | 12 | 20 | 7.8 | 60 | 2.3 | 3.2 | 3.1 | 2.2 | 2.1
2021-08-13 07:27 | B | 24 | 6.9 | 294 | 1024 | 3.64 | 29.2 | 28.3 | 64.7 | 12.7 | 164 | 608 | 202 | 3.7 | 59.4 | 0 | 2 | 25941 | 42.84 | 50.32 | 3.1 | 4.1 | 2.9 | 59.4 | 10 | 3.6 | 80 | 80 | 150 | 0.5 | 20 | 115 | 150 | 1 | 20 | 80 | 150 | 7 | 20 | 55.1 | 416 | 130 | 3.2 | 286.70001 | 2 | 11252 | 12.4 | 12 | 1.9 | 48.52 | 48.86 | 286.70001 | 10 | 3.1 | 75 | 159 | 200 | 0.5 | 20 | 159 | 200 | 5 | 20 | 159 | 100 | 12 | 20 | 7.8 | 60 | 2.6 | 3.7 | 3 | 2 | 2
2021-08-13 16:18 | B | 25 | 6.9 | 294 | 1028 | 3.58 | 30 | 28.7 | 64.7 | 12.7 | 165 | 613 | 202 | 3.7 | 59.4 | 0 | 2 | 26431 | 42.84 | 50.32 | 3 | 4.1 | 2.8 | 59.4 | 10 | 3.6 | 80 | 80 | 150 | 0.5 | 20 | 115 | 150 | 1 | 20 | 80 | 150 | 7 | 20 | 55.2 | 415 | 129 | 3.2 | 286.70001 | 2 | 11742 | 12.3 | 11.7 | 1.9 | 48.52 | 48.86 | 286.70001 | 10 | 3.1 | 75 | 159 | 200 | 0.5 | 20 | 159 | 200 | 5 | 20 | 159 | 100 | 12 | 20 | 7.8 | 60 | 2.3 | 3.6 | 3 | 1.9 | 1.8
2021-08-14 08:17 | B | 26 | 6.9 | 294 | 1026 | 3.61 | 29.4 | 28.3 | 64.7 | 12.9 | 165 | 612 | 202 | 3.7 | 59.4 | 0 | 2 | 26883 | 42.84 | 50.32 | 3.1 | 4 | 2.9 | 59.4 | 10 | 3.6 | 80 | 80 | 150 | 0.5 | 20 | 115 | 150 | 1 | 20 | 80 | 150 | 7 | 20 | 55.2 | 414 | 129 | 3.2 | 286.70001 | 2 | 12194 | 12.3 | 11.9 | 1.9 | 48.52 | 48.86 | 286.70001 | 10 | 3.1 | 75 | 159 | 200 | 0.5 | 20 | 159 | 200 | 5 | 20 | 159 | 100 | 12 | 20 | 7.8 | 60 | 2.3 | 3.6 | 3.1 | 2.1 | 2.1
2021-08-14 16:27 | B | 27 | 6.9 | 295 | 1028 | 3.61 | 30 | 28.7 | 64.5 | 12.8 | 165 | 611 | 202 | 3.7 | 59.4 | 0 | 2 | 27254 | 42.84 | 50.32 | 3.1 | 4.1 | 2.9 | 59.4 | 10 | 3.6 | 80 | 80 | 150 | 0.5 | 20 | 115 | 150 | 1 | 20 | 80 | 150 | 7 | 20 | 55.1 | 417 | 130 | 3.2 | 286.70001 | 2 | 12565 | 12.3 | 11.8 | 1.9 | 48.52 | 48.86 | 286.70001 | 10 | 3.1 | 75 | 159 | 200 | 0.5 | 20 | 159 | 200 | 5 | 20 | 159 | 100 | 12 | 20 | 7.8 | 60 | 2.5 | 3.6 | 3 | 2 | 2
2021-08-15 07:28 | B | 28 | 6.9 | 293 | 1024 | 3.58 | 28.5 | 28.1 | 64.7 | 12.9 | 164 | 609 | 202 | 3.7 | 59.4 | 0 | 2 | 27679 | 42.84 | 50.32 | 3.1 | 4 | 2.9 | 59.4 | 10 | 3.6 | 80 | 80 | 150 | 0.5 | 20 | 115 | 150 | 1 | 20 | 80 | 150 | 7 | 20 | 55.2 | 415 | 129 | 3.2 | 286.70001 | 2 | 12990 | 12.3 | 11.8 | 1.7 | 48.52 | 48.86 | 286.70001 | 10 | 3.1 | 75 | 159 | 200 | 0.5 | 20 | 159 | 200 | 5 | 20 | 159 | 100 | 12 | 20 | 7.8 | 60 | 2.5 | 3.5 | 3 | 2 | 2
2021-08-15 16:38 | B | 29 | 6.9 | 295 | 1029 | 3.59 | 29.8 | 28.1 | 64.5 | 12.8 | 166 | 614 | 202 | 3.7 | 59.4 | 0 | 2 | 28167 | 42.84 | 50.32 | 3.1 | 4.1 | 2.9 | 59.4 | 10 | 3.6 | 80 | 80 | 150 | 0.5 | 20 | 115 | 150 | 1 | 20 | 80 | 150 | 7 | 20 | 55.1 | 415 | 129 | 3.2 | 286.70001 | 2 | 13478 | 12.2 | 11.9 | 1.7 | 48.52 | 48.86 | 286.70001 | 10 | 3.1 | 75 | 159 | 200 | 0.5 | 20 | 159 | 200 | 5 | 20 | 159 | 100 | 12 | 20 | 7.8 | 60 | 2.5 | 3.7 | 3.2 | 1.9 | 2.2
2021-08-16 07:33 | B | 30 | 6.9 | 294 | 1027 | 3.6 | 28.5 | 28.1 | 64.6 | 12.7 | 165 | 612 | 202 | 3.7 | 59.4 | 0 | 2 | 28570 | 42.84 | 50.32 | 3 | 4 | 2.9 | 59.4 | 10 | 3.6 | 80 | 80 | 150 | 0.5 | 20 | 115 | 150 | 1 | 20 | 80 | 150 | 7 | 20 | 55.2 | 415 | 129 | 3.2 | 286.70001 | 2 | 13881 | 12.4 | 11.8 | 1.9 | 48.52 | 48.86 | 286.70001 | 10 | 3.1 | 75 | 159 | 200 | 0.5 | 20 | 159 | 200 | 5 | 20 | 159 | 100 | 12 | 20 | 7.8 | 60 | 2.5 | 3.6 | 3.1 | 2 | 2
2021-08-16 16:37 | B | 31 | 6.9 | 294 | 1026 | 3.59 | 29.8 | 28.5 | 64.5 | 12.9 | 165 | 613 | 202 | 3.7 | 59.4 | 0 | 2 | 28882 | 42.84 | 50.32 | 3 | 4.1 | 2.9 | 59.4 | 10 | 3.6 | 80 | 80 | 150 | 0.5 | 20 | 115 | 150 | 1 | 20 | 80 | 150 | 7 | 20 | 55.1 | 413 | 129 | 3.2 | 286.70001 | 2 | 14193 | 12.3 | 11.8 | 1.8 | 48.52 | 48.86 | 286.70001 | 10 | 3.1 | 75 | 159 | 200 | 0.5 | 20 | 159 | 200 | 5 | 20 | 159 | 100 | 12 | 20 | 7.8 | 60 | 2.4 | 3.6 | 3.1 | 1.9 | 2
2021-08-17 07:27 | B | 32 | 6.9 | 293 | 1022 | 3.58 | 28.7 | 27.7 | 64.7 | 12.8 | 164 | 609 | 202 | 3.7 | 59.4 | 0 | 2 | 29284 | 42.84 | 50.32 | 3.1 | 4 | 2.9 | 59.4 | 10 | 3.6 | 80 | 80 | 150 | 0.5 | 20 | 115 | 150 | 1 | 20 | 80 | 150 | 7 | 20 | 55.2 | 413 | 129 | 3.2 | 286.70001 | 2 | 14595 | 12.3 | 11.7 | 1.8 | 48.52 | 48.86 | 286.70001 | 10 | 3.1 | 75 | 159 | 200 | 0.5 | 20 | 159 | 200 | 5 | 20 | 159 | 100 | 12 | 20 | 7.8 | 60 | 2.4 | 3.6 | 3.1 | 2.2 | 2.1
2021-08-17 16:20 | B | 33 | 6.9 | 292 | 1021 | 3.58 | 29.8 | 27.9 | 64.7 | 12.8 | 164 | 609 | 202 | 3.7 | 59.4 | 0 | 2 | 29768 | 42.84 | 50.32 | 3.1 | 4 | 2.9 | 59.4 | 10 | 3.6 | 80 | 80 | 150 | 0.5 | 20 | 115 | 150 | 1 | 20 | 80 | 150 | 7 | 20 | 55.1 | 412 | 128 | 3.2 | 286.70001 | 2 | 15079 | 12.3 | 11.7 | 1.8 | 48.52 | 48.86 | 286.70001 | 10 | 3.1 | 75 | 159 | 200 | 0.5 | 20 | 159 | 200 | 5 | 20 | 159 | 100 | 12 | 20 | 7.8 | 60 | 2.4 | 3.6 | 3.1 | 1.9 | 2
2021-08-19 07:39 | B | 34 | 6.9 | 294 | 1024 | 3.61 | 29 | 28.3 | 64.7 | 12.8 | 164 | 608 | 202 | 3.7 | 59.4 | 0 | 2 | 29958 | 42.84 | 50.32 | 3.1 | 4 | 2.9 | 59.4 | 10 | 3.6 | 80 | 80 | 150 | 0.5 | 20 | 115 | 150 | 1 | 20 | 80 | 150 | 7 | 20 | 55.1 | 416 | 130 | 3.2 | 286.70001 | 2 | 15269 | 12.3 | 11.9 | 1.9 | 48.52 | 48.86 | 286.70001 | 10 | 3.1 | 75 | 159 | 200 | 0.5 | 20 | 159 | 200 | 5 | 20 | 159 | 100 | 12 | 20 | 7.8 | 60 | 2.4 | 3.4 | 3.2 | 1.9 | 2
2021-08-19 22:16 | B | 35 | 6.9 | 291 | 1015 | 3.62 | 29.4 | 28.1 | 64.7 | 12.9 | 162 | 602 | 202 | 3.7 | 59.4 | 0 | 2 | 30743 | 42.84 | 50.32 | 3.1 | 4.1 | 2.9 | 59.4 | 10 | 3.6 | 80 | 80 | 150 | 0.5 | 20 | 115 | 150 | 1 | 20 | 80 | 150 | 7 | 20 | 55.1 | 413 | 129 | 3.2 | 286.70001 | 2 | 16056 | 12.3 | 11.9 | 1.9 | 48.52 | 48.86 | 286.70001 | 10 | 3.1 | 75 | 159 | 200 | 0.5 | 20 | 159 | 200 | 5 | 20 | 159 | 100 | 12 | 20 | 7.8 | 60 | 2.2 | 3.5 | 3.2 | 2 | 2
2021-08-20 07:56 | B | 36 | 6.9 | 293 | 1022 | 3.61 | 28.3 | 27.9 | 64.7 | 12.9 | 164 | 607 | 202 | 3.7 | 59.4 | 0 | 2 | 30764 | 42.84 | 50.32 | 3.1 | 4.1 | 2.9 | 59.4 | 10 | 3.6 | 80 | 80 | 150 | 0.5 | 20 | 115 | 150 | 1 | 20 | 80 | 150 | 7 | 20 | 55.2 | 415 | 129 | 3.2 | 286.70001 | 2 | 16075 | 12.3 | 11.8 | 1.9 | 48.52 | 48.86 | 286.70001 | 10 | 3.1 | 75 | 159 | 200 | 0.5 | 20 | 159 | 200 | 5 | 20 | 159 | 100 | 12 | 20 | 7.8 | 60 | 2.4 | 3.6 | 3.1 | 1.9 | 2.1
2021-08-20 07:59 | B | 37 | 6.9 | 293 | 1020 | 3.59 | 28.7 | 28.1 | 64.7 | 12.9 | 164 | 607 | 202 | 3.7 | 59.4 | 0 | 2 | 30766 | 42.84 | 50.32 | 3 | 4.1 | 2.9 | 59.4 | 10 | 3.6 | 80 | 80 | 150 | 0.5 | 20 | 115 | 150 | 1 | 20 | 80 | 150 | 7 | 20 | 55.2 | 413 | 129 | 3.2 | 286.70001 | 2 | 16077 | 12.3 | 11.9 | 1.7 | 48.52 | 48.86 | 286.70001 | 10 | 3.1 | 75 | 159 | 200 | 0.5 | 20 | 159 | 200 | 5 | 20 | 159 | 100 | 12 | 20 | 7.8 | 60 | 2.3 | 3.2 | 3.1 | 2 | 2
2021-08-22 16:27 | C | 38 | 7.3 | 286 | 1064 | 3.6 | 30 | 28.5 | 62.1 | 12.6 | 163 | 668 | 212 | 4.1 | 74 | 0 | 1 | 9954 | 44.34 | 50.2 | 3.1 | 4 | 2.9 | 74 | 10 | 4 | 80 | 78 | 150 | 0.5 | 20 | 125 | 150 | 1 | 20 | 82.5 | 150 | 7 | 20 | 64.7 | 396 | 123 | 3.2 | 275.70001 | 1 | 13167 | 12.4 | 11.9 | 1.7 | 49.82 | 49.09 | 275.70001 | 10 | 3.1 | 70.4 | 159 | 200 | 0.5 | 20 | 159 | 200 | 12 | 20 | 159 | 20 | 0 | 20 | 7.8 | 60 | 2.5 | 3.2 | 2.6 | 2.2 | 2.2
2021-08-23 16:22 | C | 39 | 7.4 | 287 | 1085 | 3.59 | 29 | 28.14286 | 62 | 12.5 | 164 | 691 | 212 | 4.2 | 74 | 0 | 1 | 10582 | 44.34 | 50.2 | 3 | 4.1 | 2.9 | 74 | 10 | 4.1 | 80 | 78 | 150 | 0.5 | 20 | 125 | 150 | 1 | 20 | 82.5 | 150 | 7 | 20 | 64.6 | 394 | 123 | 3.2 | 275.70001 | 1 | 13795 | 12.2 | 11.8 | 1.9 | 49.82 | 49.09 | 275.70001 | 10 | 3.1 | 70.4 | 159 | 200 | 0.5 | 20 | 159 | 200 | 12 | 20 | 159 | 20 | 0 | 20 | 7.8 | 60 | 2.3 | 3.3 | 2.6 | 2.3 | 2.3
2021-08-24 09:31 | C | 40 | 7.4 | 286 | 1081 | 3.58 | 29.6 | 28.3 | 62.2 | 12.5 | 163 | 688 | 212 | 4.2 | 74 | 0 | 1 | 10972 | 44.34 | 50.2 | 3 | 4.1 | 2.9 | 74 | 10 | 4.1 | 80 | 78 | 150 | 0.5 | 20 | 125 | 150 | 1 | 20 | 82.5 | 150 | 7 | 20 | 64.5 | 393 | 123 | 3.2 | 275.70001 | 1 | 14185 | 12.2 | 11.8 | 1.8 | 49.82 | 49.08 | 275.70001 | 10 | 3.1 | 70.4 | 159 | 200 | 0.5 | 20 | 159 | 200 | 12 | 20 | 159 | 20 | 0 | 20 | 7.8 | 60 | 2.2 | 3.3 | 2.6 | 2.2 | 2.2
2021-08-26 16:18 | C | 41 | 7.4 | 284 | 1075 | 3.58 | 30 | 28.5 | 62.2 | 12.6 | 162 | 684 | 212 | 4.2 | 74 | 0 | 1 | 12359 | 44.34 | 50.2 | 3.1 | 4 | 2.9 | 74 | 10 | 4.1 | 80 | 78 | 150 | 0.5 | 20 | 125 | 150 | 1 | 20 | 82.5 | 150 | 7 | 20 | 64.6 | 391 | 122 | 3.2 | 275.70001 | 1 | 15572 | 12.2 | 11.8 | 1.8 | 49.82 | 49.08 | 275.70001 | 10 | 3.1 | 70.4 | 159 | 200 | 0.5 | 20 | 159 | 200 | 12 | 20 | 159 | 20 | 0 | 20 | 7.8 | 60 | 2.3 | 3.2 | 2.6 | 2.3 | 2.2
2021-08-27 10:37 | C | 42 | 7.4 | 284 | 1075 | 3.6 | 29.8 | 27.9 | 62.2 | 12.6 | 162 | 683 | 212 | 4.2 | 74 | 0 | 1 | 12850 | 44.34 | 50.2 | 3.1 | 4 | 2.9 | 74 | 10 | 4.1 | 80 | 78 | 150 | 0.5 | 20 | 125 | 150 | 1 | 20 | 82.5 | 150 | 7 | 20 | 64.6 | 392 | 122 | 3.2 | 275.70001 | 1 | 16063 | 12.3 | 11.8 | 1.9 | 49.82 | 49.08 | 275.70001 | 10 | 3.1 | 70.4 | 159 | 200 | 0.5 | 20 | 159 | 200 | 12 | 20 | 159 | 20 | 0 | 20 | 7.8 | 60 | 2.3 | 3.2 | 2.7 | 2.4 | 2.4
2021-11-07 15:53 | D | 43 | 6.9 | 231 | 800 | 3.46 | 27.9 | 27.1 | 49.3 | 10.3 | 115 | 417 | 200 | 3.6 | 54.7 | 0 | 5 | 31018 | 44.61 | 50.16 | 3.4 | 3.2 | 2.6 | 54.7 | 10 | 3.5 | 65.2 | 80 | 150 | 0.5 | 20 | 115 | 150 | 1 | 20 | 80 | 150 | 7 | 20 | 50.4 | 394 | 118 | 3.3 | 289.5 | 1 | 2105 | 11.9 | 11.7 | 1.8 | 49.1 | 48.54 | 289.5 | 10 | 3.2 | 70.5 | 159 | 200 | 0.5 | 20 | 159 | 200 | 10 | 20 | 159 | 20 | 0 | 20 | 7.8 | 60 | 2.7 | 3.5 | 2.9 | 1.9 | 1.9
2021-11-07 16:02 | D | 44 | 6.9 | 231 | 800 | 3.46 | 27.9 | 27.1 | 49.3 | 10.3 | 115 | 417 | 200 | 3.6 | 54.7 | 0 | 5 | 31018 | 44.61 | 50.16 | 3.4 | 3.2 | 2.6 | 54.7 | 10 | 3.5 | 65.2 | 80 | 150 | 0.5 | 20 | 115 | 150 | 1 | 20 | 80 | 150 | 7 | 20 | 50.4 | 393 | 119 | 3.3 | 289.5 | 1 | 2105 | 11.9 | 11.7 | 1.8 | 49.1 | 49.04 | 289.5 | 10 | 3.2 | 70.5 | 159 | 200 | 0.5 | 20 | 159 | 200 | 10 | 20 | 159 | 20 | 0 | 20 | 7.8 | 60 | 2.3 | 3.3 | 2.7 | 1.9 | 1.9
2021-11-07 16:10 | D | 45 | 6.9 | 231 | 800 | 3.46 | 27.9 | 27.1 | 49.3 | 10.3 | 115 | 417 | 200 | 3.6 | 54.7 | 0 | 5 | 31018 | 44.61 | 50.16 | 3.4 | 3.2 | 2.6 | 54.7 | 10 | 3.5 | 65.2 | 80 | 150 | 0.5 | 20 | 115 | 150 | 1 | 20 | 80 | 150 | 7 | 20 | 50.4 | 390 | 119 | 3.3 | 289.5 | 1 | 2105 | 11.9 | 11.7 | 1.8 | 49.1 | 49.54 | 289.5 | 10 | 3.2 | 70.5 | 159 | 200 | 0.5 | 20 | 159 | 200 | 10 | 20 | 159 | 20 | 0 | 20 | 7.8 | 60 | 1.9 | 3.3 | 2.5 | 1.9 | 1.9
2021-11-07 16:19 | D | 46 | 6.9 | 231 | 800 | 3.46 | 27.9 | 27.1 | 49.3 | 10.3 | 115 | 417 | 200 | 3.6 | 54.7 | 0 | 5 | 31018 | 44.61 | 50.16 | 3.4 | 3.2 | 2.6 | 54.7 | 10 | 3.5 | 65.2 | 80 | 150 | 0.5 | 20 | 115 | 150 | 1 | 20 | 80 | 150 | 7 | 20 | 50.4 | 384 | 116 | 3.3 | 289.5 | 1 | 2105 | 11.9 | 11.7 | 1.8 | 48.1 | 48.54 | 289.5 | 10 | 3.2 | 70.5 | 159 | 200 | 0.5 | 20 | 159 | 200 | 10 | 20 | 159 | 20 | 0 | 20 | 7.8 | 60 | 1.7 | 2.7 | 2.3 | 1.9 | 1.9
2021-11-07 16:25 | D | 47 | 6.9 | 231 | 800 | 3.46 | 27.9 | 27.1 | 49.3 | 10.3 | 115 | 417 | 200 | 3.6 | 54.7 | 0 | 5 | 31018 | 44.61 | 50.16 | 3.4 | 3.2 | 2.6 | 54.7 | 10 | 3.5 | 65.2 | 80 | 150 | 0.5 | 20 | 115 | 150 | 1 | 20 | 80 | 150 | 7 | 20 | 50.4 | 395 | 116 | 3.3 | 289.5 | 1 | 2105 | 11.9 | 11.7 | 1.8 | 48.1 | 48.54 | 289.5 | 10 | 3.2 | 70.5 | 159 | 200 | 0.5 | 20 | 159 | 200 | 10 | 20 | 159 | 20 | 0 | 20 | 7.8 | 60 | 2.5 | 3.9 | 2.9 | 1.9 | 1.9
2021-11-07 16:34 | D | 48 | 6.9 | 231 | 800 | 3.46 | 27.9 | 27.1 | 49.3 | 10.3 | 115 | 417 | 200 | 3.6 | 54.7 | 0 | 5 | 31018 | 44.61 | 50.16 | 3.4 | 3.2 | 2.6 | 54.7 | 10 | 3.5 | 65.2 | 80 | 150 | 0.5 | 20 | 115 | 150 | 1 | 20 | 80 | 150 | 7 | 20 | 50.4 | 400 | 121 | 3.3 | 289.5 | 1 | 2105 | 11.9 | 11.7 | 1.8 | 50.1 | 48.54 | 289.5 | 10 | 3.2 | 70.5 | 159 | 200 | 0.5 | 20 | 159 | 200 | 10 | 20 | 159 | 20 | 0 | 20 | 7.8 | 60 | 2.7 | 3.7 | 3.3 | 1.9 | 1.9
2021-11-07 16:42 | D | 49 | 6.9 | 231 | 800 | 3.46 | 27.9 | 27.1 | 49.3 | 10.3 | 115 | 417 | 200 | 3.6 | 54.7 | 0 | 5 | 31018 | 44.61 | 50.16 | 3.4 | 3.2 | 2.6 | 54.7 | 10 | 3.5 | 65.2 | 80 | 150 | 0.5 | 20 | 115 | 150 | 1 | 20 | 80 | 150 | 7 | 20 | 50.4 | 386 | 121 | 3.3 | 289.5 | 1 | 2105 | 11.9 | 11.7 | 1.8 | 50.1 | 48.54 | 289.5 | 10 | 3.2 | 70.5 | 159 | 200 | 0.5 | 20 | 159 | 200 | 10 | 20 | 159 | 20 | 0 | 20 | 7.8 | 60 | 2.3 | 3.5 | 3.1 | 1.9 | 1.9
2021-11-07 16:46 | D | 50 | 6.9 | 231 | 800 | 3.46 | 27.9 | 27.1 | 49.3 | 10.3 | 115 | 417 | 200 | 3.6 | 54.7 | 0 | 5 | 31018 | 44.61 | 50.16 | 3.4 | 3.2 | 2.6 | 54.7 | 10 | 3.5 | 65.2 | 80 | 150 | 0.5 | 20 | 115 | 150 | 1 | 20 | 80 | 150 | 7 | 20 | 50.4 | 383 | 117 | 3.3 | 289 | 1 | 2105 | 11.9 | 11.7 | 1.8 | 49.1 | 48.54 | 289 | 10 | 3.2 | 70.5 | 159 | 200 | 0.5 | 20 | 159 | 200 | 10 | 20 | 159 | 20 | 0 | 20 | 7.8 | 60 | 2.1 | 3.7 | 3.1 | 1.9 | 1.9
2021-11-07 16:50 | D | 51 | 6.9 | 231 | 800 | 3.46 | 27.9 | 27.1 | 49.3 | 10.3 | 115 | 417 | 200 | 3.6 | 54.7 | 0 | 5 | 31018 | 44.61 | 50.16 | 3.4 | 3.2 | 2.6 | 54.7 | 10 | 3.5 | 65.2 | 80 | 150 | 0.5 | 20 | 115 | 150 | 1 | 20 | 80 | 150 | 7 | 20 | 50.4 | 398 | 116 | 3.3 | 288.5 | 1 | 2105 | 11.9 | 11.7 | 1.8 | 49.1 | 48.54 | 288.5 | 10 | 3.2 | 70.5 | 159 | 200 | 0.5 | 20 | 159 | 200 | 10 | 20 | 159 | 20 | 0 | 20 | 7.8 | 60 | 2.7 | 3.5 | 2.9 | 1.9 | 1.9
2021-11-07 16:56 | D | 52 | 6.9 | 231 | 800 | 3.46 | 27.9 | 27.1 | 49.3 | 10.3 | 115 | 417 | 200 | 3.6 | 54.7 | 0 | 5 | 31018 | 44.61 | 50.16 | 3.4 | 3.2 | 2.6 | 54.7 | 10 | 3.5 | 65.2 | 80 | 150 | 0.5 | 20 | 115 | 150 | 1 | 20 | 80 | 150 | 7 | 20 | 50.4 | 405 | 121 | 3.3 | 290 | 1 | 2105 | 11.9 | 11.7 | 1.8 | 49.1 | 48.54 | 290 | 10 | 3.2 | 70.5 | 159 | 200 | 0.5 | 20 | 159 | 200 | 10 | 20 | 159 | 20 | 0 | 20 | 7.8 | 60 | 2.7 | 3.3 | 2.5 | 1.9 | 1.9
2021-08-24 23:02 | C | 53 | 7.4 | 285 | 1075 | 3.58 | 30 | 27.7 | 62.2 | 12.7 | 162 | 681 | 212 | 4.2 | 74 | 0 | 1 | 11571 | 44.34 | 50.2 | 3 | 4 | 2.9 | 74 | 10 | 4.1 | 80 | 78 | 150 | 0.5 | 20 | 125 | 150 | 1 | 20 | 82.5 | 150 | 7 | 20 | 64.7 | 394 | 123 | 3.2 | 275.70001 | 1 | 14786 | 12.3 | 11.7 | 1.9 | 49.82 | 49.08 | 275.70001 | 10 | 3.1 | 70.4 | 159 | 200 | 0.5 | 20 | 159 | 200 | 12 | 20 | 159 | 20 | 0 | 20 | 7.8 | 60 | 2.3 | 3.2 | 2.6 | 2.1 | 2.1
2021-02-05 07:32 | B | 54 | 0 | 291 | 959 | 3.82 | 26.6 | 27.1 | 62.9 | 11.7 | 163 | 588 | 202 | 3.6 | 74 | 0 | 2 | 13824 | 51.69 | 50.35 | 3.5 | 3.4 | 3 | 74 | 10 | 3.5 | 80 | 80 | 150 | 0.5 | 20 | 115 | 150 | 1 | 20 | 80 | 150 | 7 | 20 | 55.2 | 371 | 128 | 2.9 | 285.89999 | 2 | 13737 | 13.1 | 13.1 | 2.1 | 49.41 | 49.32 | 285.89999 | 10 | 2.8 | 75.5 | 159 | 200 | 0.5 | 20 | 159 | 200 | 5 | 20 | 159 | 100 | 12 | 20 |  |  | 2.1 | 3.3 | 2.9 | 2.4 | 2.2 | [18 empty] | 0 | 2 | 59~60 | 16~17 | 1.4 | 40.3 | 59~60 | 16~17
2021-02-04 16:21 | B | 55 | 6.5 | 300 | 989 | 3.85 | 27.5 | 27.5 | 62.8 | 11.6 | 171 | 615 | 202 | 3.6 | 74 | 0 | 2 | 13108 | 51.69 | 50.35 | 3.5 | 3.5 | 3 | 74 | 10 | 3.5 | 80 | 80 | 150 | 0.5 | 20 | 115 | 150 | 1 | 20 | 80 | 150 | 7 | 20 | 55.2 | 374 | 129 | 2.9 | 285.89999 | 2 | 13021 | 13.2 | 13.1 | 2.2 | 49.41 | 49.32 | 285.89999 | 10 | 2.8 | 75.5 | 159 | 200 | 0.5 | 20 | 159 | 200 | 5 | 20 | 159 | 100 | 12 | 20 |  |  | 2.1 | 3.4 | 2.8 | 2.2 | 2.3 | [18 empty] | 0 | 1.8 | 59~60 | 15~16 | 1.6 | 41.7 | 59~60 | 15~16
2021-02-04 08:13 | B | 56 | 6.5 | 289 | 951 | 3.79 | 21.8 | 24.1 | 62.9 | 11.6 | 160 | 577 | 202 | 3.6 | 74 | 0 | 2 | 12654 | 51.69 | 50.35 | 3.3 | 3.3 | 2.9 | 74 | 10 | 3.5 | 80 | 80 | 150 | 0.5 | 20 | 115 | 150 | 1 | 20 | 80 | 150 | 7 | 20 | 55.2 | 374 | 129 | 2.9 | 285.89999 | 2 | 12567 | 13.2 | 13 | 2.2 | 49.41 | 49.32 | 285.89999 | 10 | 2.8 | 75.5 | 159 | 200 | 0.5 | 20 | 159 | 200 | 5 | 20 | 159 | 100 | 12 | 20 |  |  | 2.5 | 3.3 | 2.8 | 2.2 | 2.1 | [18 empty] | 0 | 1.9 | 59~60 | 13~14 | 1.5 | 40.1 | 59~60 | 15~16
2021-03-04 16:04 | B | 57 | 0 | 298 | 997 | 3.66 | 28.1 | 27.1 | 62.9 | 12.1 | 168 | 606 | 202 | 3.6 | 74.1 | 0 | 2 | 25322 | 51.1 | 50.09 | 2.9 | 3.4 | 3 | 74.1 | 10 | 3.5 | 80 | 80 | 150 | 0.5 | 20 | 115 | 150 | 1 | 20 | 80 | 150 | 7 | 20 | 55.2 | 391 | 130 | 3 | 285.29999 | 2 | 3237 | 12.8 | 12.5 | 2 | 49.29 | 49 | 285.29999 | 10 | 2.9 | 75.5 | 159 | 200 | 0.5 | 20 | 159 | 200 | 5 | 20 | 159 | 100 | 12 | 20 |  |  | 2.8 | 3.3 | 3 | 2.2 | 2.3 | [18 empty] | 0 | 2.6 | 59~60 | 15~16 | 1.6 | 40.1 | 59~60 | 17~18
2021-02-05 16:31 | B | 58 | 0 | 296 | 980 | 3.81 | 27.1 | 27.1 | 62.8 | 11.7 | 168 | 607 | 202 | 3.6 | 74 | 0 | 2 | 14229 | 51.68 | 50.35 | 3.5 | 3.5 | 3 | 74 | 10 | 3.5 | 80 | 80 | 150 | 0.5 | 20 | 115 | 150 | 1 | 20 | 80 | 150 | 7 | 20 | 55.2 | 373 | 128 | 2.9 | 285.89999 | 2 | 14142 | 13.1 | 13 | 2 | 49.41 | 49.32 | 285.89999 | 10 | 2.8 | 75.5 | 159 | 200 | 0.5 | 20 | 159 | 200 | 5 | 20 | 159 | 100 | 12 | 20 |  |  | 2.4 | 3.5 | 3.2 | 2.3 | 2.3 | [18 empty] | 0 | 2 | 59~60 | 16~17 | 1.6 | 41.3 | 59~60 | 15~16
2021-02-06 08:11 | B | 59 | 0 | 291 | 960 | 3.8 | 27.3 | 26.6 | 62.9 | 11.8 | 163 | 587 | 202 | 3.6 | 74 | 0 | 2 | 14952 | 51.68 | 50.35 | 3.5 | 3.4 | 2.9 | 74 | 10 | 3.5 | 80 | 80 | 150 | 0.5 | 20 | 115 | 150 | 1 | 20 | 80 | 150 | 7 | 20 | 55.2 | 373 | 128 | 2.9 | 285.89999 | 2 | 14865 | 13.1 | 13.1 | 2 | 49.41 | 49.32 | 285.89999 | 10 | 2.8 | 75.5 | 159 | 200 | 0.5 | 20 | 159 | 200 | 5 | 20 | 159 | 100 | 12 | 20 |  |  | 2.4 | 3.4 | 3 | 2.4 | 2.3 | [18 empty] | 0 | 2 | 59~60 | 18~19 | 1.9 | 40.4 | 59~60 | 13~14
2021-02-06 16:32 | B | 60 | 0 | 301 | 996 | 3.83 | 27.1 | 27.1 | 62.8 | 11.8 | 173 | 623 | 202 | 3.6 | 74 | 0 | 2 | 15324 | 51.68 | 50.35 | 3.6 | 3.5 | 3 | 74 | 10 | 3.5 | 80 | 80 | 150 | 0.5 | 20 | 115 | 150 | 1 | 20 | 80 | 150 | 7 | 20 | 55.2 | 373 | 128 | 2.9 | 285.89999 | 2 | 15235 | 13.2 | 12.9 | 2.1 | 49.41 | 49.32 | 285.89999 | 10 | 2.8 | 75.5 | 159 | 200 | 0.5 | 20 | 159 | 200 | 5 | 20 | 159 | 100 | 12 | 20 |  |  | 2.3 | 3.4 | 3.2 | 2.4 | 2.6 | [18 empty] | 0 | 2.1 | 59~60 | 15~16 | 1.7 | 41.7 | 59~60 | 15~16
2021-02-07 07:25 | B | 61 | 0 | 291 | 960 | 3.79 | 26.4 | 26.6 | 62.9 | 11.7 | 163 | 589 | 202 | 3.6 | 74 | 0 | 2 | 16066 | 51.68 | 50.35 | 3.4 | 3.5 | 3 | 74 | 10 | 3.5 | 80 | 80 | 150 | 0.5 | 20 | 115 | 150 | 1 | 20 | 80 | 150 | 7 | 20 | 55.2 | 371 | 128 | 2.9 | 285.89999 | 2 | 15977 | 13.1 | 12.9 | 2 | 49.41 | 49.32 | 285.89999 | 10 | 2.8 | 75.5 | 159 | 200 | 0.5 | 20 | 159 | 200 | 5 | 20 | 159 | 100 | 12 | 20 |  |  | 2.3 | 3.4 | 3 | 2.2 | 2.1 | [18 empty] | 0 | 2 | 59~60 | 13~14 | 1.5 | 40.5 | 59~60 | 15~16
2021-02-07 16:23 | B | 62 | 0 | 295 | 975 | 3.83 | 27.5 | 27.1 | 62.7 | 11.8 | 167 | 602 | 202 | 3.6 | 74 | 0 | 2 | 16525 | 51.68 | 50.35 | 3.5 | 3.5 | 3 | 74 | 10 | 3.5 | 80 | 80 | 150 | 0.5 | 20 | 115 | 150 | 1 | 20 | 80 | 150 | 7 | 20 | 55.2 | 373 | 128 | 2.9 | 285.89999 | 2 | 16436 | 13.2 | 13 | 2.1 | 49.41 | 49.32 | 285.89999 | 10 | 2.8 | 75.5 | 159 | 200 | 0.5 | 20 | 159 | 200 | 5 | 20 | 159 | 100 | 12 | 20 |  |  | 2 | 3.1 | 2.9 | 2.2 | 2.4 | [18 empty] | 0 | 2.1 | 59~60 | 16~17 | 2 | 41.1 | 59~60 | 16~17
2021-02-08 13:47 | A | 63 | 0 | 253 | 781 | 3.83 | 26.4 | 27.5 | 48.4 | 11.4 | 139 | 417 | 192 | 3 | 61.6 | 0 | 3 | 8286 | 51.1 | 50.09 | 3.5 | 3.5 | 2.9 | 61.6 | 10 | 2.9 | 73.5 | 75 | 150 | 0.5 | 20 | 104.5 | 150 | 1 | 20 | 75 | 150 | 8 | 20 | 44.9 | 364 | 114 | 3.2 | 296.10001 | 3 | 278 | 13.1 | 13 | 2.3 | 49.29 | 49.32 | 296.10001 | 10 | 3.1 | 70 | 159 | 200 | 0.5 | 20 | 159 | 200 | 12 | 20 | 110 | 100 | 0 | 20 |  |  | 2.7 | 3.2 | 3.1 | 1.7 | 1.7 | [18 empty] | 0 | 2.3 | 59~60 | 20~21 | 1 | 37 | 59~60 | 31~32
2021-02-08 16:25 | A | 64 | 0 | 252 | 782 | 3.81 | 27.7 | 26.4 | 817.29999 | 11.6 | 139 | 419 | 192 | 3 | 61.6 | 0 | 3 | 8467 | 51.1 | 50.09 | 3.5 | 3.4 | 2.9 | 61.6 | 10 | 2.9 | 73.5 | 75 | 150 | 0.5 | 20 | 104.5 | 150 | 1 | 20 | 75 | 150 | 8 | 20 | 44.9 | 363 | 113 | 3.2 | 296.10001 | 3 | 459 | 13.1 | 12.9 | 2.3 | 49.29 | 49.32 | 296.10001 | 10 | 3.1 | 70 | 159 | 200 | 0.5 | 20 | 159 | 200 | 12 | 20 | 110 | 100 | 0 | 20 |  |  | 2.6 | 3.2 | 3 | 1.8 | 1.9 | [18 empty] | 0 | 2.4 | 59~60 | 20~21 | 0.5 | 37 | 59~60 | 28~29
2021-02-09 08:52 | A | 65 | 0 | 250 | 775 | 3.8 | 27.3 | 26.9 | 48.4 | 11.7 | 138 | 415 | 192 | 3 | 61.6 | 0 | 3 | 9393 | 51.1 | 50.09 | 3.5 | 3.5 | 2.9 | 61.6 | 10 | 2.9 | 73.5 | 75 | 150 | 0.5 | 20 | 104.5 | 150 | 1 | 20 | 75 | 150 | 8 | 20 | 45 | 360 | 112 | 3.2 | 296 | 3 | 1382 | 13 | 13.1 | 2 | 49.29 | 49.32 | 296 | 10 | 3.1 | 70 | 159 | 200 | 0.5 | 20 | 159 | 200 | 12 | 20 | 110 | 100 | 0 | 20 |  |  | 2.6 | 3.2 | 3.1 | 1.9 | 1.8 | [18 empty] | 0 | 2.2 | 59~60 | 21~22 | 0.6 | 37 | 59~60 | 30~31
2021-02-09 16:11 | A | 66 | 0 | 254 | 785 | 3.79 | 27.5 | 27.3 | 48.3 | 11.7 | 140 | 421 | 192 | 3 | 61.6 | 0 | 3 | 9937 | 51.1 | 50.09 | 3.5 | 3.4 | 2.9 | 61.6 | 10 | 2.9 | 73.5 | 75 | 150 | 0.5 | 20 | 104.5 | 150 | 1 | 20 | 75 | 150 | 8 | 20 | 44.9 | 364 | 114 | 3.2 | 296 | 3 | 1926 | 13.1 | 12.9 | 2.1 | 49.29 | 49.32 | 296 | 10 | 3.1 | 70 | 159 | 200 | 0.5 | 20 | 159 | 200 | 12 | 20 | 110 | 100 | 0 | 20 |  |  | 2.4 | 3.3 | 2.9 | 1.8 | 2 | [18 empty] | 0 | 2.2 | 59~60 | 12~13 | 0.6 | 37 | 59~60 | 29~30
2021-02-11 16:36 | A | 67 | 0 | 252 | 778 | 3.8 | 27.5 | 27.1 | 48.3 | 11.8 | 139 | 417 | 192 | 3 | 61.6 | 0 | 3 | 10852 | 51.1 | 50.09 | 3.5 | 3.5 | 2.9 | 61.6 | 10 | 2.9 | 73.5 | 75 | 150 | 0.5 | 20 | 104.5 | 150 | 1 | 20 | 75 | 150 | 8 | 20 | 45 | 361 | 113 | 3.2 | 296 | 3 | 2841 | 13.1 | 12.9 | 2.1 | 49.29 | 49.32 | 296 | 10 | 3.1 | 70 | 159 | 200 | 0.5 | 20 | 159 | 200 | 12 | 20 | 110 | 100 | 0 | 20 |  |  | 2.5 | 3.3 | 2.9 | 1.7 | 1.7 | [18 empty] | 0 | 2.5 | 59~60 | 20~21 | 0.6 | 37 | 59~60 | 31~32
2021-02-12 07:08 | A | 68 | 0 | 249 | 772 | 3.79 | 27.1 | 26.9 | 48.4 | 11.7 | 137 | 413 | 192 | 3 | 61.6 | 0 | 3 | 11756 | 51.1 | 50.09 | 3.5 | 3.5 | 2.9 | 61.6 | 10 | 2.9 | 73.5 | 75 | 150 | 0.5 | 20 | 104.5 | 150 | 1 | 20 | 75 | 150 | 8 | 20 | 44.9 | 359 | 112 | 3.2 | 296 | 3 | 3745 | 13 | 12.8 | 2.2 | 49.29 | 49.32 | 296 | 10 | 3.1 | 70 | 159 | 200 | 0.5 | 20 | 159 | 200 | 12 | 20 | 110 | 100 | 0 | 20 |  |  | 2.4 | 3.3 | 2.8 | 1.7 | 1.7 | [18 empty] | 0 | 2.4 | 59~60 | 22~23 | 1 | 37 | 59~60 | 30~31
2021-02-12 16:36 | A | 69 | 0 | 252 | 780 | 3.8 | 27.5 | 26.9 | 48.2 | 11.8 | 139 | 417 | 192 | 3 | 61.6 | 0 | 3 | 12259 | 51.1 | 50.09 | 3.5 | 3.5 | 2.9 | 61.6 | 10 | 2.9 | 73.5 | 75 | 150 | 0.5 | 20 | 104.5 | 150 | 1 | 20 | 75 | 150 | 8 | 20 | 44.9 | 363 | 113 | 3.2 | 296 | 3 | 4248 | 13 | 13 | 2.1 | 49.29 | 49.32 | 296 | 10 | 3.1 | 70 | 159 | 200 | 0.5 | 20 | 159 | 200 | 12 | 20 | 110 | 100 | 0 | 20 |  |  | 2.4 | 3.3 | 2.9 | 1.7 | 1.7 | [18 empty] | 0 | 2.6 | 59~60 | 18~19 | 0.6 | 37 | 59~60 | 29~30
2021-02-13 07:19 | A | 70 | 0 | 251 | 776 | 3.78 | 26.4 | 26.9 | 48.4 | 11.8 | 138 | 414 | 192 | 3 | 61.6 | 0 | 3 | 13076 | 51.1 | 50.09 | 3.5 | 3.4 | 2.9 | 61.6 | 10 | 2.9 | 73.5 | 75 | 150 | 0.5 | 20 | 104.5 | 150 | 1 | 20 | 75 | 150 | 8 | 20 | 44.9 | 362 | 113 | 3.2 | 296 | 3 | 5065 | 13.1 | 12.8 | 2.1 | 49.29 | 49.32 | 296 | 10 | 3.1 | 70 | 159 | 200 | 0.5 | 20 | 159 | 200 | 12 | 20 | 110 | 100 | 0 | 20 |  |  | 2.4 | 3.3 | 2.8 | 1.6 | 1.6 | [18 empty] | 0 | 2.5 | 59~60 | 19~20 | 1.1 | 37 | 59~60 | 29~30
2021-02-13 16:35 | B | 71 | 0 | 301 | 993 | 3.81 | 27.3 | 27.1 | 62.7 | 11.9 | 169 | 609 | 202 | 3.6 | 74 | 0 | 2 | 17240 | 51.1 | 50.09 | 3.5 | 3.5 | 3 | 74 | 10 | 3.5 | 80 | 80 | 150 | 0.5 | 20 | 115 | 150 | 1 | 20 | 80 | 150 | 7 | 20 | 55.2 | 384 | 132 | 2.9 | 285.89999 | 2 | 17147 | 13.1 | 12.9 | 2.1 | 49.29 | 49.32 | 285.89999 | 10 | 2.8 | 75.5 | 159 | 200 | 0.5 | 20 | 159 | 200 | 5 | 20 | 159 | 100 | 12 | 20 |  |  | 3.1 | 3.3 | 2.8 | 2.2 | 2.2 | [18 empty] | 0 | 2.3 | 59~60 | 14~15 | 1.7 | 41.5 | 59~60 | 16~17
2021-02-14 08:05 | B | 72 | 0 | 294 | 967 | 3.8 | 26.9 | 26.2 | 999.90002 | 12 | 163 | 586 | 202 | 3.6 | 74 | 0 | 2 | 17651 | 51.1 | 50.09 | 3.5 | 3.5 | 3 | 74 | 10 | 3.5 | 80 | 80 | 150 | 0.5 | 20 | 115 | 150 | 1 | 20 | 80 | 150 | 7 | 20 | 55.3 | 381 | 131 | 2.9 | 285.89999 | 2 | 17558 | 13 | 12.8 | 2.2 | 49.29 | 49.32 | 285.89999 | 10 | 2.8 | 75.5 | 159 | 200 | 0.5 | 20 | 159 | 200 | 5 | 20 | 159 | 100 | 12 | 20 |  |  | 2.9 | 3.5 | 2.8 | 2.1 | 2.2 | [18 empty] | 0 | 2.2 | 59~60 | 22~23 | 2 | 40.7 | 59~60 | 14~15
2021-02-14 16:43 | B | 73 | 0 | 298 | 982 | 3.77 | 27.3 | 27.1 | 62.8 | 11.9 | 166 | 598 | 202 | 3.6 | 74 | 0 | 2 | 18096 | 51.1 | 50.09 | 3.5 | 3.4 | 3 | 74 | 10 | 3.5 | 80 | 80 | 150 | 0.5 | 20 | 115 | 150 | 1 | 20 | 80 | 150 | 7 | 20 | 55.2 | 384 | 132 | 2.9 | 285.89999 | 2 | 18003 | 13 | 12.7 | 2.1 | 49.29 | 49.32 | 285.89999 | 10 | 2.8 | 75.5 | 159 | 200 | 0.5 | 20 | 159 | 200 | 5 | 20 | 159 | 100 | 12 | 20 |  |  | 2.9 | 3.5 | 2.9 | 2.3 | 2.2 | [18 empty] | 0 | 2.2 | 59~60 | 17~18 | 1.8 | 40.6 | 59~60 | 14~15
2021-02-18 08:35 | B | 74 | 0 | 296 | 973 | 3.84 | 26.9 | 26.9 | 62.9 | 12.1 | 164 | 590 | 202 | 3.6 | 74 | 0 | 2 | 18708 | 51.1 | 50.09 | 3.5 | 3.5 | 3 | 74 | 10 | 3.5 | 80 | 80 | 150 | 0.5 | 20 | 115 | 150 | 1 | 20 | 80 | 150 | 7 | 20 | 55.3 | 383 | 132 | 2.9 | 285.89999 | 2 | 18615 | 13.1 | 13 | 2.3 | 49.29 | 49.32 | 285.89999 | 10 | 2.8 | 75.5 | 159 | 200 | 0.5 | 20 | 159 | 200 | 5 | 20 | 159 | 100 | 12 | 20 |  |  | 3.1 | 3.3 | 2.8 | 2.2 | 2.2 | [18 empty] | 0 | 2.3 | 59~60 | 14~15 | 1.8 | 41.8 | 59~60 | 16~17
2021-02-18 16:19 | B | 75 | 0 | 301 | 994 | 3.81 | 27.5 | 27.3 | 62.7 | 11.9 | 169 | 611 | 202 | 3.6 | 74 | 0 | 2 | 19151 | 51.1 | 50.09 | 3.5 | 3.5 | 3 | 74 | 10 | 3.5 | 80 | 80 | 150 | 0.5 | 20 | 115 | 150 | 1 | 20 | 80 | 150 | 7 | 20 | 55.1 | 383 | 132 | 2.9 | 285.89999 | 2 | 19058 | 13.1 | 12.8 | 2.2 | 49.29 | 49.32 | 285.89999 | 10 | 2.8 | 75.5 | 159 | 200 | 0.5 | 20 | 159 | 200 | 5 | 20 | 159 | 100 | 12 | 20 |  |  | 2.9 | 3.2 | 2.8 | 2.2 | 2.2 | [18 empty] | 0 | 2.3 | 59~60 | 19~20 | 1.7 | 40.7 | 59~60 | 15~16
2021-02-19 07:37 | B | 76 | 0 | 295 | 972 | 3.78 | 26.9 | 26.9 | 62.9 | 12 | 165 | 594 | 202 | 3.6 | 74 | 0 | 2 | 19931 | 51.1 | 50.09 | 3.5 | 3.4 | 3 | 74 | 10 | 3.5 | 80 | 80 | 150 | 0.5 | 20 | 115 | 150 | 1 | 20 | 80 | 150 | 7 | 20 | 55.3 | 378 | 130 | 2.9 | 285.89999 | 2 | 19838 | 12.9 | 12.8 | 2.2 | 49.29 | 49.32 | 285.89999 | 10 | 2.8 | 75.5 | 159 | 200 | 0.5 | 20 | 159 | 200 | 5 | 20 | 159 | 100 | 12 | 20 |  |  | 2.7 | 3.4 | 3.1 | 2 | 2 | [18 empty] | 0 | 2.6 | 59~60 | 12~13 | 2 | 41 | 59~60 | 14~15
2021-02-19 16:19 | B | 77 | 0 | 300 | 989 | 3.76 | 27.3 | 27.1 | 62.8 | 12 | 168 | 606 | 202 | 3.6 | 74 | 0 | 2 | 20399 | 51.1 | 50.09 | 3.4 | 3.4 | 2.9 | 74 | 10 | 3.5 | 80 | 80 | 150 | 0.5 | 20 | 115 | 150 | 1 | 20 | 80 | 150 | 7 | 20 | 55.2 | 383 | 132 | 2.9 | 285.89999 | 2 | 20306 | 13 | 12.9 | 2 | 49.29 | 49.32 | 285.89999 | 10 | 2.8 | 75.5 | 159 | 200 | 0.5 | 20 | 159 | 200 | 5 | 20 | 159 | 100 | 12 | 20 |  |  | 2.7 | 3.4 | 2.9 | 2.3 | 2.2 | [18 empty] | 0 | 2.6 | 59~60 | 15~16 | 1.6 | 40.7 | 59~60 | 15~16
2021-02-20 07:56 | B | 78 | 0 | 291 | 957 | 3.77 | 26.4 | 27.1 | 62.9 | 11.9 | 160 | 578 | 202 | 3.6 | 74 | 0 | 2 | 21077 | 51.1 | 50.09 | 3.5 | 3.5 | 3 | 74 | 10 | 3.5 | 80 | 80 | 150 | 0.5 | 20 | 115 | 150 | 1 | 20 | 80 | 150 | 7 | 20 | 55.2 | 379 | 131 | 2.9 | 285.89999 | 2 | 20984 | 12.9 | 12.7 | 2.1 | 49.29 | 49.32 | 285.89999 | 10 | 2.8 | 75.5 | 159 | 200 | 0.5 | 20 | 159 | 200 | 5 | 20 | 159 | 100 | 12 | 20 |  |  | 2.6 | 3.2 | 2.7 | 1.9 | 1.9 | [18 empty] | 0 | 3 | 59~60 | 13~14 | 2 | 41.3 | 59~60 | 13~14
2021-02-20 16:40 | B | 79 | 0 | 296 | 978 | 3.77 | 26.9 | 27.1 | 62.9 | 12 | 165 | 597 | 202 | 3.6 | 74 | 0 | 2 | 21557 | 51.1 | 50.09 | 3.5 | 3.5 | 3 | 74 | 10 | 3.5 | 80 | 80 | 150 | 0.5 | 20 | 115 | 150 | 1 | 20 | 80 | 150 | 7 | 20 | 55.2 | 381 | 131 | 2.9 | 285.89999 | 2 | 21464 | 12.9 | 12.7 | 2.1 | 49.29 | 49.32 | 285.89999 | 10 | 2.8 | 75.5 | 159 | 200 | 0.5 | 20 | 159 | 200 | 5 | 20 | 159 | 100 | 12 | 20 |  |  | 2.7 | 3.2 | 2.7 | 2.1 | 2.1 | [18 empty] | 0 | 2.5 | 59~60 | 16~17 | 1.7 | 40.8 | 59~60 | 14~15
2021-02-21 10:23 | A | 80 | 0 | 256 | 795 | 3.8 | 26.6 | 26.9 | 48.3 | 11.7 | 141 | 424 | 192 | 3 | 61.6 | 0 | 3 | 13316 | 51.1 | 50.09 | 3.6 | 3.5 | 2.9 | 61.6 | 10 | 2.9 | 73.5 | 75 | 150 | 0.5 | 20 | 104.5 | 150 | 1 | 20 | 75 | 150 | 8 | 20 | 44.9 | 371 | 115 | 3.2 | 295 | 3 | 5304 | 13 | 12.9 | 2.1 | 49.29 | 49.32 | 295 | 10 | 3.1 | 70 | 159 | 200 | 0.5 | 20 | 159 | 200 | 12 | 20 | 110 | 100 | 0 | 20 |  |  | 2.9 | 3.6 | 2.6 | 1.7 | 1.6 | [18 empty] | 0 | 2.2 | 59~60 | 19~20 | 0 | 37 | 59~60 | 28~29
2021-02-21 16:20 | A | 81 | 0 | 255 | 778 | 3.75 | 27.3 | 27.1 | 48.3 | 11.8 | 140 | 422 | 192 | 3 | 61.6 | 0 | 3 | 13608 | 51.1 | 50.09 | 3.5 | 3.4 | 2.9 | 61.6 | 10 | 2.9 | 73.5 | 75 | 150 | 0.5 | 20 | 104.5 | 150 | 1 | 20 | 75 | 150 | 8 | 20 | 44.9 | 356 | 115 | 3.1 | 295 | 3 | 5596 | 12.9 | 12.7 | 2.1 | 49.29 | 49.32 | 295 | 10 | 3 | 70 | 159 | 200 | 0.5 | 20 | 159 | 200 | 12 | 20 | 110 | 100 | 0 | 20 |  |  | 2.8 | 3.5 | 2.6 | 1.9 | 1.8 | [18 empty] | 0 | 2.3 | 59~60 | 16~17 | 0.8 | 37 | 59~60 | 29~30
2021-02-22 09:52 | B | 82 | 0 | 296 | 986 | 3.8 | 26.6 | 27.1 | 62.7 | 12 | 163 | 587 | 202 | 3.6 | 74 | 0 | 2 | 22055 | 51.1 | 50.09 | 3.5 | 3.5 | 3 | 74 | 10 | 3.5 | 80 | 80 | 150 | 0.5 | 20 | 115 | 150 | 1 | 20 | 80 | 150 | 7 | 20 | 55.2 | 399 | 133 | 3 | 285.89999 | 2 | 21962 | 13 | 12.8 | 2.2 | 49.29 | 49.32 | 285.89999 | 10 | 2.9 | 75.5 | 159 | 200 | 0.5 | 20 | 159 | 200 | 5 | 20 | 159 | 100 | 12 | 20 |  |  | 2.7 | 3.4 | 2.7 | 2 | 1.9 | [18 empty] | 0 | 2.2 | 59~60 | 18~19 | 1 | 37 | 59~60 | 29~30
2021-02-22 10:21 | B | 83 | 0 | 293 | 976 | 3.78 | 27.5 | 26.9 | 62.7 | 12.1 | 162 | 583 | 202 | 3.6 | 74 | 0 | 2 | 22078 | 51.1 | 50.09 | 3.5 | 3.5 | 3 | 74 | 10 | 3.5 | 80 | 80 | 150 | 0.5 | 20 | 115 | 150 | 1 | 20 | 80 | 150 | 7 | 20 | 55.3 | 393 | 131 | 3 | 285.89999 | 2 | 21987 | 12.9 | 12.7 | 2.2 | 49.29 | 49.32 | 285.89999 | 10 | 2.9 | 75.5 | 159 | 200 | 0.5 | 20 | 159 | 200 | 5 | 20 | 159 | 100 | 12 | 20 |  |  | 2.6 | 3.5 | 2.8 | 1.8 | 1.8 | [18 empty] | 0 | 2.5 | 59~60 | 13~14 | 1.8 | 41 | 59~60 | 14~15
2021-02-23 07:32 | A | 84 | 0 | 251 | 766 | 3.74 | 27.1 | 27.1 | 48.4 | 11.8 | 138 | 416 | 192 | 3 | 61.6 | 0 | 3 | 15425 | 51.1 | 50.09 | 3.5 | 3.4 | 2.9 | 61.6 | 10 | 2.9 | 73.5 | 75 | 150 | 0.5 | 20 | 104.5 | 150 | 1 | 20 | 75 | 150 | 8 | 20 | 45 | 350 | 113 | 3.1 | 294.79999 | 3 | 7412 | 12.8 | 12.6 | 2.2 | 49.29 | 49.32 | 294.79999 | 10 | 3 | 70 | 159 | 200 | 0.5 | 20 | 159 | 200 | 12 | 20 | 110 | 100 | 0 | 20 |  |  | 2.8 | 3.1 | 2.6 | 1.7 | 1.7 | [18 empty] | 0 | 1.6 | 59~60 | 18~19 | 0 | 37 | 59~60 | 28~29
2021-02-23 15:53 | A | 85 | 0 | 255 | 794 | 3.75 | 27.7 | 27.5 | 48.2 | 11.9 | 141 | 438 | 192 | 3.1 | 61.6 | 0 | 3 | 16001 | 51.1 | 50.09 | 3.5 | 3.4 | 2.9 | 61.6 | 10 | 3 | 73.5 | 75 | 150 | 0.5 | 20 | 104.5 | 150 | 1 | 20 | 75 | 150 | 8 | 20 | 45 | 356 | 114 | 3.1 | 294.79999 | 3 | 7986 | 12.8 | 12.7 | 2.2 | 49.29 | 49.32 | 294.79999 | 10 | 3 | 70 | 159 | 200 | 0.5 | 20 | 159 | 200 | 12 | 20 | 110 | 100 | 0 | 20 |  |  | 2.8 | 3.2 | 2.6 | 1.8 | 1.8 | [18 empty] | 0 | 2.1 | 59~60 | 18~19 | 0.4 | 37 | 59~60 | 27~28
2021-02-25 08:13 | A | 86 | 0 | 252 | 783 | 3.77 | 24.3 | 26.9 | 48.3 | 11.7 | 138 | 430 | 192 | 3.1 | 61.6 | 0 | 3 | 16690 | 51.1 | 50.09 | 3.5 | 3.5 | 3 | 61.6 | 10 | 3 | 73.5 | 75 | 150 | 0.5 | 20 | 104.5 | 150 | 1 | 20 | 75 | 150 | 8 | 20 | 44.9 | 353 | 114 | 3.1 | 294.79999 | 3 | 8671 | 12.9 | 12.8 | 2 | 49.29 | 49 | 294.79999 | 10 | 3 | 70 | 159 | 200 | 0.5 | 20 | 159 | 200 | 12 | 20 | 110 | 100 | 0 | 20 |  |  | 2.8 | 3.1 | 2.6 | 1.8 | 1.8 | [18 empty] | 0 | 2 | 59~60 | 22~23 | 0.5 | 37 | 59~60 | 27~28
2021-02-25 17:31 | A | 87 | 0 | 255 | 794 | 3.75 | 27.9 | 27.5 | 48.2 | 11.8 | 141 | 439 | 192 | 3.1 | 61.6 | 0 | 3 | 17334 | 51.1 | 50.09 | 3.5 | 3.5 | 2.9 | 61.6 | 10 | 3 | 73.5 | 75 | 150 | 0.5 | 20 | 104.5 | 150 | 1 | 20 | 75 | 150 | 8 | 20 | 44.9 | 355 | 114 | 3.1 | 294.79999 | 3 | 9315 | 12.8 | 12.6 | 2.2 | 49.29 | 49 | 294.79999 | 10 | 3 | 70 | 159 | 200 | 0.5 | 20 | 159 | 200 | 12 | 20 | 110 | 100 | 0 | 20 |  |  | 2.3 | 3.3 | 2.7 | 1.7 | 1.9 | [18 empty] | 0 | 2.3 | 59~60 | 21~22 | 0.8 | 37 | 59~60 | 28~29
2021-02-26 07:31 | A | 88 | 0 | 254 | 787 | 3.7 | 26.9 | 27.1 | 48.3 | 11.9 | 140 | 434 | 192 | 3.1 | 61.6 | 0 | 3 | 18145 | 51.1 | 50.09 | 3.4 | 3.4 | 2.9 | 61.6 | 10 | 3 | 73.5 | 75 | 150 | 0.5 | 20 | 104.5 | 150 | 1 | 20 | 75 | 150 | 8 | 20 | 45 | 353 | 114 | 3.1 | 294.79999 | 3 | 10126 | 12.8 | 12.4 | 2.1 | 49.29 | 49 | 294.79999 | 10 | 3 | 70 | 159 | 200 | 0.5 | 20 | 159 | 200 | 12 | 20 | 110 | 100 | 0 | 20 |  |  | 2.4 | 3.3 | 2.6 | 1.7 | 1.6 | [18 empty] | 0 | 2 | 59~60 | 17~18 | 0.7 | 36.8 | 59~60 | 29~30
2021-02-26 16:27 | A | 89 | 0 | 254 | 792 | 3.7 | 27.9 | 27.3 | 48.2 | 12 | 141 | 439 | 192 | 3.1 | 61.6 | 0 | 3 | 18751 | 51.1 | 50.09 | 3.4 | 3.4 | 2.9 | 61.6 | 10 | 3 | 73.5 | 75 | 150 | 0.5 | 20 | 104.5 | 150 | 1 | 20 | 75 | 150 | 8 | 20 | 45.1 | 353 | 113 | 3.1 | 294.79999 | 3 | 10732 | 12.7 | 12.5 | 2.1 | 49.29 | 49 | 294.79999 | 10 | 3 | 70 | 159 | 200 | 0.5 | 20 | 159 | 200 | 12 | 20 | 110 | 100 | 0 | 20 |  |  | 2.4 | 3.2 | 2.5 | 1.7 | 1.9 | [18 empty] | 0 | 2.3 | 59~60 | 21~22 | 0 | 37 | 59~60 | 30~31
2021-02-27 08:42 | A | 90 | 0 | 253 | 787 | 3.69 | 26.6 | 27.1 | 48.4 | 11.9 | 140 | 436 | 192 | 3.1 | 61.6 | 0 | 3 | 19565 | 51.1 | 50.09 | 3.5 | 3.4 | 2.9 | 61.6 | 10 | 3 | 73.5 | 75 | 150 | 0.5 | 20 | 104.5 | 150 | 1 | 20 | 75 | 150 | 8 | 20 | 45.1 | 351 | 113 | 3.1 | 294.79999 | 3 | 11546 | 12.7 | 12.4 | 2 | 49.29 | 49 | 294.79999 | 10 | 3 | 70 | 159 | 200 | 0.5 | 20 | 159 | 200 | 12 | 20 | 110 | 100 | 0 | 20 |  |  | 2.5 | 3.2 | 2.5 | 1.8 | 1.9 | [18 empty] | 0 | 2.3 | 59~60 | 15~16 | 1.1 | 37 | 59~60 | 29~30
2021-02-27 16:32 | A | 91 | 0 | 255 | 793 | 3.69 | 27.7 | 27.1 | 48.2 | 11.9 | 141 | 439 | 192 | 3.1 | 61.6 | 0 | 3 | 20092 | 51.1 | 50.09 | 3.4 | 3.4 | 2.9 | 61.6 | 10 | 3 | 73.5 | 75 | 150 | 0.5 | 20 | 104.5 | 150 | 1 | 20 | 75 | 150 | 8 | 20 | 45 | 354 | 114 | 3.1 | 294.79999 | 3 | 12073 | 12.7 | 12.4 | 2.1 | 49.29 | 49 | 294.79999 | 10 | 3 | 70 | 159 | 200 | 0.5 | 20 | 159 | 200 | 12 | 20 | 110 | 100 | 0 | 20 |  |  | 2.4 | 3.2 | 2.5 | 1.8 | 2 | [18 empty] | 0 | 2.6 | 59~60 | 25~26 | 0.5 | 37 | 59~60 | 28~29
2021-02-28 13:47 | B | 92 | 0 | 292 | 949 | 3.67 | 27.1 | 27.3 | 62.8 | 12.1 | 161 | 581 | 202 | 3.6 | 74.1 | 0 | 2 | 22118 | 51.1 | 50.09 | 2.9 | 3.4 | 3 | 74.1 | 10 | 3.5 | 80 | 80 | 150 | 0.5 | 20 | 115 | 150 | 1 | 20 | 80 | 150 | 7 | 20 | 55.3 | 368 | 131 | 2.8 | 285.29999 | 2 | 33 | 12.8 | 12.5 | 2.1 | 49.29 | 49 | 285.29999 | 10 | 2.7 | 75.5 | 159 | 200 | 0.5 | 20 | 159 | 200 | 5 | 20 | 159 | 100 | 12 | 20 |  |  | 2.7 | 3.1 | 2.7 | 2.1 | 1.9 | [18 empty] | 0 | 2.4 | 59~60 | 14~15 | 1.8 | 40.4 | 59~60 | 13~14
2021-02-28 18:55 | B | 93 | 0 | 301 | 1006 | 3.69 | 27.1 | 26.6 | 62.7 | 12.1 | 170 | 613 | 202 | 3.6 | 74.1 | 0 | 2 | 22236 | 51.1 | 50.09 | 2.9 | 3.3 | 2.9 | 74.1 | 10 | 3.5 | 80 | 80 | 150 | 0.5 | 20 | 115 | 150 | 1 | 20 | 80 | 150 | 7 | 20 | 55.3 | 393 | 131 | 3 | 285.29999 | 2 | 151 | 12.9 | 12.7 | 2.2 | 49.29 | 49 | 285.29999 | 10 | 2.9 | 75.5 | 159 | 200 | 0.5 | 20 | 159 | 200 | 5 | 20 | 159 | 100 | 12 | 20 |  |  | 2.7 | 3.3 | 2.7 | 2.4 | 2.5 | [18 empty] | 0 | 1.7 | 59~60 | 15~16 | 1.4 | 40.2 | 59~60 | 13~14
2021-03-01 07:33 | B | 94 | 0 | 296 | 1006 | 3.66 | 27.1 | 26.9 | 62.8 | 12.2 | 165 | 597 | 202 | 3.6 | 74.1 | 0 | 2 | 22750 | 51.1 | 50.09 | 2.9 | 3.4 | 3 | 74.1 | 10 | 3.5 | 80 | 80 | 150 | 0.5 | 20 | 115 | 150 | 1 | 20 | 80 | 150 | 7 | 20 | 55.3 | 409 | 131 | 3.1 | 285.29999 | 2 | 665 | 12.7 | 12.4 | 2.2 | 49.29 | 49 | 285.29999 | 10 | 3 | 75.5 | 159 | 200 | 0.5 | 20 | 159 | 200 | 5 | 20 | 159 | 100 | 12 | 20 |  |  | 2.9 | 3.3 | 3.2 | 2.3 | 2.3 | [18 empty] | 0 | 2.4 | 59~60 | 19~20 | 1.4 | 40.1 | 59~60 | 14~15
2021-03-01 17:24 | B | 95 | 0 | 298 | 1009 | 3.67 | 27.3 | 27.3 | 62.8 | 12.1 | 167 | 602 | 202 | 3.6 | 74.1 | 0 | 2 | 23248 | 51.1 | 50.09 | 2.9 | 3.5 | 3 | 74.1 | 10 | 3.5 | 80 | 80 | 150 | 0.5 | 20 | 115 | 150 | 1 | 20 | 80 | 150 | 7 | 20 | 55.2 | 407 | 131 | 3.1 | 285.29999 | 2 | 1163 | 12.7 | 12.6 | 2 | 49.29 | 49 | 285.29999 | 10 | 3 | 75.5 | 159 | 200 | 0.5 | 20 | 159 | 200 | 5 | 20 | 159 | 100 | 12 | 20 |  |  | 2.7 | 3.6 | 3.4 | 2.1 | 2.3 | [18 empty] | 0 | 2.8 | 59~60 | 13~14 | 1.6 | 41.3 | 59~60 | 14~15
2021-03-02 07:21 | B | 96 | 0 | 297 | 993 | 3.64 | 27.3 | 26.9 | 62.9 | 12.1 | 167 | 603 | 202 | 3.6 | 74.1 | 0 | 2 | 23929 | 51.1 | 50.09 | 2.9 | 3.5 | 3 | 74.1 | 10 | 3.5 | 80 | 80 | 150 | 0.5 | 20 | 115 | 150 | 1 | 20 | 80 | 150 | 7 | 20 | 55.3 | 390 | 130 | 3 | 285.29999 | 2 | 1844 | 12.6 | 12.4 | 2 | 49.29 | 49 | 285.29999 | 10 | 2.9 | 75.5 | 159 | 200 | 0.5 | 20 | 159 | 200 | 5 | 20 | 159 | 100 | 12 | 20 |  |  | 2.8 | 3.4 | 3.1 | 2.2 | 2.3 | [18 empty] | 0 | 2.5 | 59~60 | 17~18 | 1.8 | 40.7 | 59~60 | 15~16
2021-03-02 16:12 | B | 97 | 0 | 298 | 1000 | 3.62 | 27.5 | 27.1 | 63 | 12 | 169 | 611 | 202 | 3.6 | 74.1 | 0 | 2 | 24300 | 51.1 | 50.09 | 2.9 | 3.4 | 3 | 74.1 | 10 | 3.5 | 80 | 80 | 150 | 0.5 | 20 | 115 | 150 | 1 | 20 | 80 | 150 | 7 | 20 | 55.2 | 389 | 129 | 3 | 285.29999 | 2 | 2215 | 12.6 | 12.3 | 2 | 49.29 | 49 | 285.29999 | 10 | 2.9 | 75.5 | 159 | 200 | 0.5 | 20 | 159 | 200 | 5 | 20 | 159 | 100 | 12 | 20 |  |  | 2.7 | 3.5 | 3.2 | 2.4 | 2.4 | [18 empty] | 0 | 2.8 | 59~60 | 22~23 | 1.4 | 40.7 | 59~60 | 15~16
2021-03-04 16:13 | B | 98 | 0 | 294 | 983 | 3.67 | 28.1 | 27.5 | 62.9 | 12.2 | 165 | 594 | 202 | 3.6 | 74.1 | 0 | 2 | 25331 | 51.1 | 50.09 | 2.9 | 3.4 | 3 | 74.1 | 10 | 3.5 | 80 | 80 | 150 | 0.5 | 20 | 115 | 150 | 1 | 20 | 80 | 150 | 7 | 20 | 55.3 | 389 | 129 | 3 | 285.29999 | 2 | 3246 | 12.8 | 12.5 | 2.1 | 49.29 | 49 | 285.29999 | 10 | 2.9 | 75.5 | 159 | 200 | 0.5 | 20 | 159 | 200 | 5 | 20 | 159 | 100 | 12 | 20 |  |  | 2.8 | 3.5 | 3.1 | 2.1 | 2.1 | [18 empty] | 0 | 2.9 | 59~60 | 17~18 | 1.4 | 40.9 | 59~60 | 17~18
2021-03-05 07:51 | B | 99 | 0 | 288 | 960 | 3.64 | 27.5 | 27.1 | 62.9 | 12.2 | 160 | 576 | 202 | 3.6 | 74.1 | 0 | 2 | 26080 | 51.1 | 50.09 | 2.9 | 3.3 | 3 | 74.1 | 10 | 3.5 | 80 | 80 | 150 | 0.5 | 20 | 115 | 150 | 1 | 20 | 80 | 150 | 7 | 20 | 55.3 | 384 | 128 | 3 | 285.20001 | 2 | 3989 | 12.6 | 12.5 | 2.1 | 49.29 | 49 | 285.20001 | 10 | 2.9 | 75.5 | 159 | 200 | 0.5 | 20 | 159 | 200 | 5 | 20 | 159 | 100 | 12 | 20 |  |  | 2.6 | 3.5 | 2.9 | 2.2 | 2.4 | [18 empty] | 0 | 2.6 | 59~60 | 12~13 | 1.9 | 40.9 | 59~60 | 14~15
2021-03-05 16:43 | B | 100 | 0 | 302 | 1010 | 3.64 | 27.3 | 27.1 | 62.8 | 12.1 | 173 | 623 | 202 | 3.6 | 74.1 | 0 | 2 | 26556 | 51.1 | 50.09 | 2.9 | 3.4 | 2.9 | 74.1 | 10 | 3.5 | 80 | 80 | 150 | 0.5 | 20 | 115 | 150 | 1 | 20 | 80 | 150 | 7 | 20 | 55.2 | 387 | 129 | 3 | 285.20001 | 2 | 4465 | 12.7 | 12.3 | 2.2 | 49.29 | 49 | 285.20001 | 10 | 2.9 | 75.5 | 159 | 200 | 0.5 | 20 | 159 | 200 | 5 | 20 | 159 | 100 | 12 | 20 |  |  | 2.3 | 3.2 | 2.9 | 2.2 | 2.2 | [18 empty] | 0 | 2.8 | 59~60 | 15~16 | 1.7 | 40.9 | 59~60 | 16~16
2021-03-06 11:22 | A | 101 | 0 | 251 | 790 | 3.63 | 27.3 | 27.7 | 48.5 | 12 | 139 | 431 | 192 | 3.1 | 61.6 | 0 | 3 | 20909 | 51.1 | 50.09 | 2.8 | 3.2 | 2.8 | 61.6 | 10 | 3 | 73.5 | 75 | 150 | 0.5 | 20 | 104.5 | 150 | 1 | 20 | 75 | 150 | 8 | 20 | 44.9 | 359 | 112 | 3.2 | 294.79999 | 3 | 12890 | 12.8 | 12.5 | 2.2 | 49.29 | 49 | 294.79999 | 10 | 3.1 | 70 | 159 | 200 | 0.5 | 20 | 159 | 200 | 12 | 20 | 110 | 100 | 0 | 20 |  |  | 2.5 | 3.4 | 2.7 | 1.8 | 1.8 | [18 empty] | 0 | 2.2 | 59~60 | 20~21 | 0.4 | 37 | 59~60 | 28~29
2021-03-06 16:19 | A | 102 | 0 | 252 | 796 | 3.62 | 27.7 | 27.3 | 48.3 | 12.1 | 140 | 436 | 192 | 3.1 | 61.6 | 0 | 3 | 21197 | 51.1 | 50.09 | 2.9 | 3.4 | 2.9 | 61.6 | 10 | 3 | 73.5 | 75 | 150 | 0.5 | 20 | 104.5 | 150 | 1 | 20 | 75 | 150 | 8 | 20 | 45.1 | 360 | 112 | 3.2 | 294.79999 | 3 | 13178 | 12.7 | 12.2 | 2.1 | 49.29 | 49 | 294.79999 | 10 | 3.1 | 70 | 159 | 200 | 0.5 | 20 | 159 | 200 | 12 | 20 | 110 | 100 | 0 | 20 |  |  | 2.4 | 3.5 | 2.6 | 1.7 | 1.7 | [18 empty] | 0 | 2.1 | 59~60 | 20~21 | 0 | 37 | 59~60 | 29~30
2021-03-07 07:00 | A | 103 | 0 | 249 | 787 | 3.62 | 27.3 | 26.2 | 875 | 12.3 | 138 | 430 | 192 | 3.1 | 61.6 | 0 | 3 | 22092 | 51.1 | 50.09 | 2.9 | 3.4 | 2.9 | 61.6 | 10 | 3 | 73.5 | 75 | 150 | 0.5 | 20 | 104.5 | 150 | 1 | 20 | 75 | 150 | 8 | 20 | 45.1 | 357 | 111 | 3.2 | 294.79999 | 3 | 14073 | 12.6 | 12.4 | 2 | 49.29 | 49 | 294.79999 | 10 | 3.1 | 70 | 159 | 200 | 0.5 | 20 | 159 | 200 | 12 | 20 | 110 | 100 | 0 | 20 |  |  | 2.5 | 3.4 | 2.7 | 1.8 | 1.9 | [18 empty] | 0 | 2.5 | 59~60 | 23~24 | 0 | 37 | 59~60 | 30~31
2021-03-07 16:35 | A | 104 | 0 | 252 | 792 | 3.61 | 27.3 | 27.3 | 48.4 | 12.1 | 140 | 434 | 192 | 3.1 | 61.6 | 0 | 3 | 22728 | 51.1 | 50.09 | 2.8 | 3.4 | 2.9 | 61.6 | 10 | 3 | 73.5 | 75 | 150 | 0.5 | 20 | 104.5 | 150 | 1 | 20 | 75 | 150 | 8 | 20 | 45 | 358 | 112 | 3.2 | 294.79999 | 3 | 14709 | 12.6 | 12.4 | 2 | 49.29 | 49 | 294.79999 | 10 | 3.1 | 70 | 159 | 200 | 0.5 | 20 | 159 | 200 | 12 | 20 | 110 | 100 | 0 | 20 |  |  | 2.5 | 3.2 | 2.7 | 1.7 | 1.7 | [18 empty] | 0 | 2.4 | 59~60 | 28~29 | 0 | 37 | 59~60 | 31~32
2021-03-08 08:46 | A | 105 | 0 | 251 | 794 | 3.61 | 27.3 | 27.3 | 48.4 | 12.1 | 140 | 436 | 192 | 3.1 | 61.6 | 0 | 3 | 23686 | 51.1 | 50.09 | 2.9 | 3.3 | 2.9 | 61.6 | 10 | 3 | 73.5 | 75 | 150 | 0.5 | 20 | 104.5 | 150 | 1 | 20 | 75 | 150 | 8 | 20 | 45 | 358 | 111 | 3.2 | 294.79999 | 3 | 15666 | 12.6 | 12.4 | 2 | 49.29 | 49 | 294.79999 | 10 | 3.1 | 70 | 159 | 200 | 0.5 | 20 | 159 | 200 | 12 | 20 | 110 | 100 | 0 | 20 |  |  | 2.5 | 3.3 | 2.7 | 1.8 | 1.9 | [18 empty] | 0 | 2.7 | 59~60 | 19~20 | 0.8 | 37 | 59~60 | 29~30
2021-03-08 16:36 | A | 106 | 0 | 253 | 798 | 3.6 | 27.9 | 27.5 | 48.2 | 12.2 | 140 | 435 | 192 | 3.1 | 61.6 | 0 | 3 | 24262 | 51.1 | 50.09 | 2.9 | 3.4 | 2.9 | 61.6 | 10 | 3 | 73.5 | 75 | 150 | 0.5 | 20 | 104.5 | 150 | 1 | 20 | 75 | 150 | 8 | 20 | 45.1 | 363 | 113 | 3.2 | 294.79999 | 3 | 16242 | 12.5 | 12.2 | 2.1 | 49.29 | 49 | 294.79999 | 10 | 3.1 | 70 | 159 | 200 | 0.5 | 20 | 159 | 200 | 12 | 20 | 110 | 100 | 0 | 20 |  |  | 2.5 | 3.2 | 2.8 | 1.8 | 1.8 | [18 empty] | 0 | 2.1 | 59~60 | 27~28 | 0.5 | 37 | 59~60 | 28~29
2021-03-09 08:15 | A | 107 | 0 | 252 | 795 | 3.63 | 27.7 | 27.9 | 48.4 | 12.2 | 140 | 436 | 192 | 3.1 | 61.6 | 0 | 3 | 25197 | 51.1 | 50.09 | 2.9 | 3.4 | 2.9 | 61.6 | 10 | 3 | 73.5 | 75 | 150 | 0.5 | 20 | 104.5 | 150 | 1 | 20 | 75 | 150 | 8 | 20 | 45.1 | 359 | 112 | 3.2 | 294.79999 | 3 | 17177 | 12.6 | 12.4 | 2.1 | 49.29 | 49 | 294.79999 | 10 | 3.1 | 70 | 159 | 200 | 0.5 | 20 | 159 | 200 | 12 | 20 | 110 | 100 | 0 | 20 |  |  | 2.5 | 3.3 | 2.7 | 1.8 | 1.8 | [18 empty] | 0 | 2.1 | 59~60 | 20~21 | 0.87 | 37 | 59~60 | 30~31
2021-03-09 18:21 | A | 108 | 0 | 250 | 789 | 3.64 | 27.7 | 27.1 | 48.3 | 12.1 | 140 | 435 | 192 | 3.1 | 61.6 | 0 | 3 | 25748 | 51.1 | 50.09 | 2.9 | 3.4 | 2.9 | 61.6 | 10 | 3 | 73.5 | 75 | 150 | 0.5 | 20 | 104.5 | 150 | 1 | 20 | 75 | 150 | 8 | 20 | 45 | 354 | 110 | 3.2 | 294.60001 | 3 | 39 | 12.7 | 12.3 | 2.2 | 49.29 | 49 | 294.60001 | 10 | 3.1 | 70 | 159 | 200 | 0.5 | 20 | 159 | 200 | 12 | 20 | 110 | 100 | 0 | 20 |  |  | 2.3 | 3.2 | 2.9 | 1.7 | 1.7 | [18 empty] | 0 | 1.2 | 59~60 | 19~20 | 1 | 37 | 59~60 | 30~31
2021-03-11 08:24 | A | 109 | 0 | 244 | 768 | 3.6 | 22.4 | 25.2 | 39 | 12.1 | 136 | 422 | 192 | 3.1 | 61.6 | 0 | 3 | 26552 | 51.1 | 50.09 | 2.9 | 3.4 | 2.9 | 61.6 | 10 | 3 | 73.5 | 75 | 150 | 0.5 | 20 | 104.5 | 150 | 1 | 20 | 75 | 150 | 8 | 20 | 45.1 | 346 | 108 | 3.2 | 294.60001 | 3 | 843 | 12.6 | 12.2 | 2 | 49.29 | 49 | 294.60001 | 10 | 3.1 | 70 | 159 | 200 | 0.5 | 20 | 159 | 200 | 12 | 20 | 110 | 100 | 0 | 20 |  |  | 2.5 | 3.4 | 3 | 1.7 | 1.7 | 2021-01-02 | C56939 | 53 | 26 | 105 | 12 | 9 | 11 | 5 | 14 | 2 | 890 | 229 | OK | 7 |  |  |  | 0 | 1.1 | 59~60 | 21~22 | 0.6 | 37 | 59~60 | 29~30
2021-03-11 16:13 | A | 110 | 0 | 249 | 784 | 3.58 | 28.1 | 27.9 | 34.1 | 12.1 | 141 | 437 | 192 | 3.1 | 61.6 | 0 | 3 | 27284 | 51.1 | 50.09 | 2.7 | 3.3 | 2.8 | 61.6 | 10 | 3 | 73.5 | 75 | 150 | 0.5 | 20 | 104.5 | 150 | 1 | 20 | 75 | 150 | 8 | 20 | 45 | 347 | 108 | 3.2 | 294.60001 | 3 | 1575 | 12.6 | 12.3 | 2.1 | 49.29 | 49 | 294.60001 | 10 | 3.1 | 70 | 159 | 200 | 0.5 | 20 | 159 | 200 | 12 | 20 | 110 | 100 | 0 | 20 |  |  | 2.5 | 3.2 | 2.9 | 1.8 | 1.8 | [18 empty] | 0 | 0.8 | 59~60 | 18~19 | 1.1 | 37 | 59~60 | 31~32
2021-03-12 07:39 | A | 111 | 0 | 248 | 783 | 3.57 | 27.5 | 27.1 | 34.1 | 12.1 | 139 | 433 | 192 | 3.1 | 61.6 | 0 | 3 | 28602 | 51.1 | 50.09 | 2.7 | 3.2 | 2.8 | 61.6 | 10 | 3 | 73.5 | 75 | 150 | 0.5 | 20 | 104.5 | 150 | 1 | 20 | 75 | 150 | 8 | 20 | 45 | 350 | 109 | 3.2 | 294.89999 | 3 | 2893 | 12.6 | 12.2 | 2.2 | 49.29 | 49 | 294.89999 | 10 | 3.1 | 70 | 159 | 200 | 0.5 | 20 | 159 | 200 | 12 | 20 | 110 | 100 | 0 | 20 |  |  | 2.5 | 3.4 | 2.9 | 1.7 | 1.7 | 2021-01-25 | D08512 | 54 | 22 | 103 | 12 | 6 | 11 | 5 | 15 | 2 | 889 | 235 | OK | 7 |  |  |  | 0 | 1.7 | 59~60 | 17~18 | 1 | 37 | 59~60 | 31~32
2021-03-13 10:05 | A | 112 | 0 | 245 | 772 | 3.56 | 28.1 | 26.9 | 33.9 | 12 | 135 | 419 | 192 | 3.1 | 61.9 | 0 | 3 | 28656 | 50.38 | 50.22 | 2.9 | 2.6 | 3 | 61.9 | 10 | 3 | 73.5 | 75 | 150 | 0.5 | 20 | 104.5 | 150 | 1 | 20 | 75 | 150 | 8 | 20 | 44.9 | 353 | 110 | 3.2 | 294.89999 | 3 | 2949 | 12.7 | 12.2 | 2.2 | 49.29 | 49 | 294.89999 | 10 | 3.1 | 70 | 159 | 200 | 0.5 | 20 | 159 | 200 | 12 | 20 | 110 | 100 | 0 | 20 |  |  | 2.4 | 3.2 | 2.8 | 1.7 | 1.7 | 2021-01-25 | D08512 | 54 | 22 | 103 | 12 | 6 | 11 | 5 | 15 | 2 | 889 | 235 | OK | 7 |  |  |  | 0 | 1.6 | 59~60 | 25~26 | 0 | 36.5 | 59~60 | 29~30
2021-03-13 16:22 | A | 113 | 0 | 248 | 782 | 3.58 | 27.9 | 27.5 | 33.7 | 12 | 137 | 427 | 192 | 3.1 | 62.2 | 0 | 3 | 29026 | 50.37 | 50.22 | 2.9 | 3 | 3 | 62.2 | 10 | 3 | 73.5 | 75 | 150 | 0.5 | 20 | 104.5 | 150 | 1 | 20 | 75 | 150 | 8 | 20 | 44.9 | 355 | 111 | 3.2 | 294.89999 | 3 | 3316 | 12.7 | 12.2 | 2 | 49.29 | 49 | 294.89999 | 10 | 3.1 | 70 | 159 | 200 | 0.5 | 20 | 159 | 200 | 12 | 20 | 110 | 100 | 0 | 20 |  |  | 2.5 | 3.3 | 2.8 | 1.8 | 1.8 | 2021-01-25 | D08512 | 54 | 22 | 103 | 12 | 6 | 11 | 5 | 15 | 2 | 889 | 235 | OK | 7 |  |  |  | 0 | 1.6 | 59~60 | 18~19 | 0.5 | 36 | 59~60 | 30~31
2021-03-18 08:55 | B | 114 | 0 | 290 | 989 | 3.58 | 25.2 | 27.1 | 63 | 12.2 | 159 | 557 | 202 | 3.5 | 74.1 | 0 | 2 | 29520 | 50.37 | 50.22 | 2.9 | 3 | 3 | 74.1 | 10 | 3.4 | 80 | 80 | 150 | 0.5 | 20 | 115 | 150 | 1 | 20 | 80 | 150 | 7 | 20 | 55.2 | 432 | 131 | 3.3 | 285.89999 | 2 | 7427 | 12.6 | 12.3 | 2 | 49.29 | 49 | 285.89999 | 10 | 3.2 | 75.5 | 159 | 200 | 0.5 | 20 | 159 | 200 | 5 | 20 | 159 | 100 | 12 | 20 |  |  | 2.8 | 3.4 | 3.2 | 2.2 | 2.1 | 2021-01-25 | D08512 | 54 | 22 | 103 | 12 | 6 | 11 | 5 | 15 | 2 | 889 | 235 | OK | 7 |  |  |  | 0 | 3.4 | 59~60 | 20~21 | 1.3 | 40.1 | 59~60 | 14~15
2021-03-14 07:46 | A | 115 | 0 | 249 | 784 | 3.55 | 27.1 | 27.1 | 47.9 | 12 | 138 | 428 | 192 | 3.1 | 62.2 | 0 | 3 | 29901 | 50.37 | 50.22 | 2.9 | 3 | 2.9 | 62.2 | 10 | 3 | 73.5 | 75 | 150 | 0.5 | 20 | 104.5 | 150 | 1 | 20 | 75 | 150 | 8 | 20 | 45 | 356 | 111 | 3.2 | 294.89999 | 3 | 4191 | 12.5 | 12.2 | 2 | 49.29 | 49 | 294.89999 | 10 | 3.1 | 70 | 159 | 200 | 0.5 | 20 | 159 | 200 | 12 | 20 | 110 | 100 | 0 | 20 |  |  | 2.5 | 3.2 | 2.7 | 1.7 | 1.7 | 2021-01-25 | D08512 | 54 | 22 | 103 | 12 | 6 | 11 | 5 | 15 | 2 | 889 | 235 | OK | 7 |  |  |  | 0 | 1.8 | 59~60 | 20~21 | 0 | 37 | 59~60 | 30~31
2021-03-14 17:26 | A | 116 | 0 | 247 | 778 | 3.55 | 27.7 | 27.7 | 47.7 | 12 | 137 | 425 | 192 | 3.1 | 62.2 | 0 | 3 | 482 | 50.37 | 50.22 | 2.9 | 2.9 | 3 | 62.2 | 10 | 3 | 73.5 | 75 | 150 | 0.5 | 20 | 104.5 | 150 | 1 | 20 | 75 | 150 | 8 | 20 | 44.9 | 353 | 110 | 3.2 | 294.89999 | 3 | 4774 | 12.5 | 12.2 | 2 | 49.29 | 49 | 294.89999 | 10 | 3.1 | 70 | 159 | 200 | 0.5 | 20 | 159 | 200 | 12 | 20 | 110 | 100 | 0 | 20 |  |  | 2.5 | 3.2 | 2.7 | 1.8 | 1.8 | 2021-01-25 | D08512 | 54 | 22 | 103 | 12 | 6 | 11 | 5 | 15 | 2 | 889 | 235 | OK | 7 |  |  |  | 0 | 1.6 | 59~60 | 18~19 | 0.7 | 36.6 | 59~60 | 29~30
2021-03-15 13:58 | B | 117 | 0 | 305 | 1038 | 3.54 | 27.3 | 27.3 | 62.7 | 12.2 | 178 | 643 | 202 | 3.6 | 74.1 | 0 | 2 | 27519 | 50.37 | 50.22 | 2.9 | 2.9 | 3 | 74.1 | 10 | 3.5 | 80 | 80 | 150 | 0.5 | 20 | 115 | 150 | 1 | 20 | 80 | 150 | 7 | 20 | 55.2 | 395 | 127 | 3.1 | 285.20001 | 2 | 5428 | 12.5 | 12.2 | 1.9 | 49.29 | 49 | 285.20001 | 10 | 3 | 75.5 | 159 | 200 | 0.5 | 20 | 159 | 200 | 5 | 20 | 159 | 100 | 12 | 20 |  |  | 2.2 | 3.1 | 2.8 | 2.4 | 2.4 | 2021-01-25 | D08512 | 54 | 22 | 103 | 12 | 6 | 11 | 5 | 15 | 2 | 889 | 235 | OK | 7 |  |  |  | 0 | 2.2 | 59~60 | 10~11 | 1.4 | 41.4 | 59~60 | 5~6
2021-03-15 16:15 | B | 118 | 0 | 302 | 1049 | 3.59 | 27.7 | 27.5 | 62.7 | 12.3 | 170 | 613 | 202 | 3.6 | 74.1 | 0 | 2 | 27636 | 50.37 | 50.22 | 2.9 | 3 | 3 | 74.1 | 10 | 3.5 | 80 | 80 | 150 | 0.5 | 20 | 115 | 150 | 1 | 20 | 80 | 150 | 7 | 20 | 55.2 | 436 | 132 | 3.3 | 285.89999 | 2 | 5545 | 12.6 | 12.3 | 2.1 | 49.29 | 49 | 285.89999 | 10 | 3.2 | 75.5 | 159 | 200 | 0.5 | 20 | 159 | 200 | 5 | 20 | 159 | 100 | 12 | 20 |  |  | 2.9 | 3.4 | 3.1 | 2.3 | 2.3 | 2021-02-04 | 1I3414 | 51 | 26 | 102 | 13 | 5 | 8 | 5 | 14 | 1 | 1210 |  |  |  | 870 | 120 | 217 | 0 | 3.3 | 59~60 | 19~20 | 1.6 | 41 | 59~60 | 13~14
2021-03-16 07:37 | B | 119 | 0 | 291 | 994 | 3.54 | 27.3 | 27.3 | 63 | 12.2 | 159 | 558 | 202 | 3.5 | 74.1 | 0 | 2 | 28362 | 50.37 | 50.22 | 2.9 | 2.9 | 3 | 74.1 | 10 | 3.4 | 80 | 80 | 150 | 0.5 | 20 | 115 | 150 | 1 | 20 | 80 | 150 | 7 | 20 | 55.2 | 436 | 132 | 3.3 | 285.89999 | 2 | 6271 | 12.5 | 12.2 | 1.9 | 49.29 | 49 | 285.89999 | 10 | 3.2 | 75.5 | 159 | 200 | 0.5 | 20 | 159 | 200 | 5 | 20 | 159 | 100 | 12 | 20 |  |  | 2.8 | 3.4 | 3.2 | 2 | 2 | 2021-02-04 | 1I3414 | 51 | 26 | 102 | 13 | 5 | 8 | 5 | 14 | 1 | 1210 |  |  |  | 870 | 120 | 217 | 0 | 3.6 | 59~60 | 13~14 | 1.6 | 40.4 | 59~60 | 12~13
2021-03-16 15:48 | B | 120 | 0 | 297 | 1015 | 3.55 | 27.9 | 27.5 | 62.7 | 12.2 | 165 | 579 | 202 | 3.5 | 74.1 | 0 | 2 | 28830 | 50.37 | 50.22 | 2.9 | 3 | 3 | 74.1 | 10 | 3.4 | 80 | 80 | 150 | 0.5 | 20 | 115 | 150 | 1 | 20 | 80 | 150 | 7 | 20 | 55.1 | 436 | 132 | 3.3 | 285.89999 | 2 | 6739 | 12.5 | 12.1 | 2 | 49.29 | 49 | 285.89999 | 10 | 3.2 | 75.5 | 159 | 200 | 0.5 | 20 | 159 | 200 | 5 | 20 | 159 | 100 | 12 | 20 |  |  | 2.9 | 3.4 | 3.2 | 2.2 | 2.2 | 2021-02-04 | 1I3414 | 51 | 26 | 102 | 13 | 5 | 8 | 5 | 14 | 1 | 1210 |  |  |  | 870 | 120 | 217 | 0 | 3.3 | 59~60 | 11~12 | 1.8 | 40.5 | 59~60 | 14~15
2021-03-18 17:08 | B | 121 | 0 | 296 | 1013 | 3.54 | 27.7 | 27.1 | 62.8 | 12.2 | 164 | 575 | 202 | 3.5 | 74.1 | 0 | 2 | 29894 | 50.37 | 50.22 | 2.9 | 2.9 | 3 | 74.1 | 10 | 3.4 | 80 | 80 | 150 | 0.5 | 20 | 115 | 150 | 1 | 20 | 80 | 150 | 7 | 20 | 55.1 | 438 | 132 | 3.3 | 285.89999 | 2 | 7798 | 12.5 | 12.2 | 1.9 | 49.29 | 49 | 285.89999 | 10 | 3.2 | 75.5 | 159 | 200 | 0.5 | 20 | 159 | 200 | 5 | 20 | 159 | 100 | 12 | 20 |  |  | 2.8 | 3.5 | 3.3 | 2 | 2.1 | 2021-02-04 | 1I3414 | 51 | 26 | 102 | 13 | 5 | 8 | 5 | 14 | 1 | 1210 |  |  |  | 870 | 120 | 217 | 0 | 3.4 | 59~60 | 16~17 | 1.8 | 39.9 | 59~60 | 13~14
2021-03-19 07:45 | B | 122 | 0 | 299 | 1025 | 3.53 | 27.9 | 27.7 | 62.9 | 12.3 | 168 | 590 | 202 | 3.5 | 74.1 | 0 | 2 | 593 | 50.37 | 50.22 | 2.8 | 2.9 | 3 | 74.1 | 10 | 3.4 | 80 | 80 | 150 | 0.5 | 20 | 115 | 150 | 1 | 20 | 80 | 150 | 7 | 20 | 55.1 | 435 | 131 | 3.3 | 285.89999 | 2 | 8499 | 12.5 | 12.1 | 2 | 49.29 | 49 | 285.89999 | 10 | 3.2 | 75.5 | 159 | 200 | 0.5 | 20 | 159 | 200 | 5 | 20 | 159 | 100 | 12 | 20 |  |  | 2.8 | 3.5 | 3.3 | 2.1 | 2.1 | 2021-02-04 | 1I3414 | 51 | 26 | 102 | 13 | 5 | 8 | 5 | 14 | 1 | 1210 |  |  |  | 870 | 120 | 217 | 0 | 3.4 | 59~60 | 12~13 | 1.4 | 40.3 | 59~60 | 14~15
2021-03-19 16:35 | B | 123 | 0 | 293 | 1003 | 3.54 | 27.5 | 27.7 | 62.7 | 12.2 | 161 | 566 | 202 | 3.5 | 74.1 | 0 | 2 | 1060 | 50.37 | 50.22 | 2.9 | 3 | 3 | 74.1 | 10 | 3.4 | 80 | 80 | 150 | 0.5 | 20 | 115 | 150 | 1 | 20 | 80 | 150 | 7 | 20 | 55.1 | 437 | 132 | 3.3 | 285.89999 | 2 | 8966 | 12.4 | 12 | 2.1 | 49.29 | 49 | 285.89999 | 10 | 3.2 | 75.5 | 159 | 200 | 0.5 | 20 | 159 | 200 | 5 | 20 | 159 | 100 | 12 | 20 |  |  | 2.8 | 3.5 | 3.4 | 2.1 | 2.2 | 2021-02-04 | 1I3414 | 51 | 26 | 102 | 13 | 5 | 8 | 5 | 14 | 1 | 1210 |  |  |  | 870 | 120 | 217 | 0 | 3.8 | 59~60 | 12~13 | 1.5 | 40.8 | 59~60 | 13~14
2021-03-20 07:34 | B | 124 | 0 | 293 | 1002 | 3.48 | 27.1 | 26.6 | 63 | 12.2 | 163 | 572 | 202 | 3.5 | 74.1 | 0 | 2 | 1814 | 50.37 | 50.22 | 2.8 | 2.8 | 3 | 74.1 | 10 | 3.4 | 80 | 80 | 150 | 0.5 | 20 | 115 | 150 | 1 | 20 | 80 | 150 | 7 | 20 | 55.2 | 430 | 130 | 3.3 | 285.89999 | 2 | 9720 | 12.3 | 12 | 1.9 | 49.29 | 49 | 285.89999 | 10 | 3.2 | 75.5 | 159 | 200 | 0.5 | 20 | 159 | 200 | 5 | 20 | 159 | 100 | 12 | 20 |  |  | 2.8 | 3.5 | 3.3 | 2.1 | 2.1 | 2021-02-04 | 1I3414 | 51 | 26 | 102 | 13 | 5 | 8 | 5 | 14 | 1 | 1210 |  |  |  | 870 | 120 | 217 | 0 | 3.3 | 59~60 | 15~16 | 2 | 39.9 | 59~60 | 13~14
2021-03-20 16:39 | B | 125 | 0 | 291 | 994 | 3.51 | 28.1 | 27.5 | 62.7 | 12.3 | 159 | 558 | 202 | 3.5 | 74.1 | 0 | 2 | 2314 | 50.37 | 50.22 | 2.9 | 2.9 | 3 | 74.1 | 10 | 3.4 | 80 | 80 | 150 | 0.5 | 20 | 115 | 150 | 1 | 20 | 80 | 150 | 7 | 20 | 55.1 | 436 | 132 | 3.3 | 285.89999 | 2 | 10220 | 12.4 | 11.9 | 2 | 49.29 | 49 | 285.89999 | 10 | 3.2 | 75.5 | 159 | 200 | 0.5 | 20 | 159 | 200 | 5 | 20 | 159 | 100 | 12 | 20 |  |  | 2.7 | 3.5 | 3.2 | 1.9 | 2 | 2021-02-04 | 1I3414 | 51 | 26 | 102 | 13 | 5 | 8 | 5 | 14 | 1 | 1210 |  |  |  | 870 | 120 | 217 | 0 | 3.4 | 59~60 | 16~17 | 1.7 | 41.2 | 59~60 | 13~14
2021-03-21 14:34 | B | 126 | 0 | 295 | 1011 | 3.52 | 27.7 | 27.1 | 62.7 | 12.3 | 165 | 580 | 202 | 3.5 | 74.1 | 0 | 2 | 3077 | 50.37 | 50.22 | 2.9 | 2.9 | 3 | 74.1 | 10 | 3.4 | 80 | 80 | 150 | 0.5 | 20 | 115 | 150 | 1 | 20 | 80 | 150 | 7 | 20 | 55.2 | 431 | 130 | 3.3 | 285.79999 | 2 | 10982 | 12.4 | 12 | 2 | 49.29 | 49 | 285.79999 | 10 | 3.2 | 75.5 | 159 | 200 | 0.5 | 20 | 159 | 200 | 5 | 20 | 159 | 100 | 12 | 20 |  |  | 2.8 | 3.5 | 3.3 | 2.3 | 2.1 | 2021-02-04 | 1I3414 | 51 | 26 | 102 | 13 | 5 | 8 | 5 | 14 | 1 | 1210 |  |  |  | 870 | 120 | 217 | 0 | 3.2 | 59~60 | 11~12 | 1.3 | 40.4 | 59~60 | 13~14
2021-03-21 16:27 | B | 127 | 0 | 298 | 1021 | 3.52 | 27.9 | 27.5 | 62.7 | 12.3 | 168 | 591 | 202 | 3.5 | 74.1 | 0 | 2 | 3185 | 50.37 | 50.22 | 2.8 | 2.9 | 3 | 74.1 | 10 | 3.4 | 80 | 80 | 150 | 0.5 | 20 | 115 | 150 | 1 | 20 | 80 | 150 | 7 | 20 | 55.1 | 430 | 130 | 3.3 | 285.79999 | 2 | 11090 | 12.4 | 12.1 | 2 | 49.29 | 49 | 285.79999 | 10 | 3.2 | 75.5 | 159 | 200 | 0.5 | 20 | 159 | 200 | 5 | 20 | 159 | 100 | 12 | 20 |  |  | 2.8 | 3.5 | 3.3 | 2 | 2 | 2021-02-04 | 1I3414 | 51 | 26 | 102 | 13 | 5 | 8 | 5 | 14 | 1 | 1210 |  |  |  | 870 | 120 | 217 | 0 | 3.3 | 59~60 | 17~18 | 1.9 | 40.9 | 59~60 | 14~15
2021-03-22 07:29 | B | 128 | 0 | 301 | 1029 | 3.51 | 27.5 | 27.1 | 62.9 | 12.4 | 171 | 598 | 202 | 3.5 | 74.1 | 0 | 2 | 3742 | 50.37 | 50.22 | 2.8 | 2.9 | 3 | 74.1 | 10 | 3.4 | 80 | 80 | 150 | 0.5 | 20 | 115 | 150 | 1 | 20 | 80 | 150 | 7 | 20 | 55.2 | 431 | 130 | 3.3 | 285.79999 | 2 | 11647 | 12.4 | 12 | 2 | 49.29 | 49 | 285.79999 | 10 | 3.2 | 75.5 | 159 | 200 | 0.5 | 20 | 159 | 200 | 5 | 20 | 159 | 100 | 12 | 20 |  |  | 2.8 | 3.5 | 3.3 | 2.3 | 2 | 2021-02-04 | 1I3414 | 51 | 26 | 102 | 13 | 5 | 8 | 5 | 14 | 1 | 1210 |  |  |  | 870 | 120 | 217 | 0 | 3.1 | 59~60 | 12~13 | 1.7 | 40.7 | 59~60 | 13~14
2021-03-22 16:18 | B | 129 | 0 | 296 | 1013 | 3.5 | 27.9 | 27.7 | 62.7 | 12.3 | 165 | 579 | 202 | 3.5 | 74.1 | 0 | 2 | 4217 | 50.37 | 50.22 | 2.8 | 2.9 | 3 | 74.1 | 10 | 3.4 | 80 | 80 | 150 | 0.5 | 20 | 115 | 150 | 1 | 20 | 80 | 150 | 7 | 20 | 55.1 | 434 | 131 | 3.3 | 285.79999 | 2 | 12122 | 12.4 | 12 | 1.9 | 49.29 | 49 | 285.79999 | 10 | 3.2 | 75.5 | 159 | 200 | 0.5 | 20 | 159 | 200 | 5 | 20 | 159 | 100 | 12 | 20 |  |  | 2.8 | 3.6 | 3.4 | 2 | 2.2 | 2021-02-04 | 1I3414 | 51 | 26 | 102 | 13 | 5 | 8 | 5 | 14 | 1 | 1210 |  |  |  | 870 | 120 | 217 | 0 | 3.6 | 59~60 | 16~17 | 1.4 | 40.6 | 59~60 | 13~14
2021-03-23 07:31 | B | 130 | 0 | 297 | 1013 | 3.49 | 27.3 | 27.3 | 62.9 | 12.3 | 166 | 581 | 202 | 3.5 | 74.1 | 0 | 2 | 5001 | 50.37 | 50.22 | 2.8 | 2.8 | 3 | 74.1 | 10 | 3.4 | 80 | 80 | 150 | 0.5 | 20 | 115 | 150 | 1 | 20 | 80 | 150 | 7 | 20 | 55.1 | 432 | 131 | 3.3 | 285.79999 | 2 | 12906 | 12.4 | 12 | 1.9 | 49.29 | 49 | 285.79999 | 10 | 3.2 | 75.5 | 159 | 200 | 0.5 | 20 | 159 | 200 | 5 | 20 | 159 | 100 | 12 | 20 |  |  | 2.8 | 3.5 | 3.4 | 2.2 | 2.1 | 2021-02-04 | 1I3414 | 51 | 26 | 102 | 13 | 5 | 8 | 5 | 14 | 1 | 1210 |  |  |  | 870 | 120 | 217 | 0 | 3.1 | 59~60 | 15~16 | 1.4 | 40.6 | 59~60 | 13~14
2021-03-23 16:19 | B | 131 | 0 | 301 | 1027 | 3.49 | 27.7 | 27.1 | 62.8 | 12.3 | 169 | 592 | 202 | 3.5 | 74.1 | 0 | 2 | 5397 | 50.37 | 50.22 | 2.8 | 2.9 | 3 | 74.1 | 10 | 3.4 | 80 | 80 | 150 | 0.5 | 20 | 115 | 150 | 1 | 20 | 80 | 150 | 7 | 20 | 55.1 | 435 | 132 | 3.3 | 285.79999 | 2 | 13302 | 12.3 | 12 | 1.9 | 49.29 | 49 | 285.79999 | 10 | 3.2 | 75.5 | 159 | 200 | 0.5 | 20 | 159 | 200 | 5 | 20 | 159 | 100 | 12 | 20 |  |  | 2.8 | 3.5 | 3.5 | 2.3 | 2.4 | 2021-02-04 | 1I3414 | 51 | 26 | 102 | 13 | 5 | 8 | 5 | 14 | 1 | 1210 |  |  |  | 870 | 120 | 217 | 0 | 3.6 | 59~60 | 19~20 | 1.5 | 40.6 | 59~60 | 14~15
2021-04-01 08:49 | B | 132 | 0 | 286 | 928 | 3.65 | 25.6 | 26.9 | 63.9 | 12.4 | 159 | 559 | 202 | 3.5 | 74.1 | 0 | 2 | 12159 | 50.37 | 50.22 | 3.3 | 3.7 | 3.3 | 74.1 | 10 | 3.4 | 80 | 80 | 150 | 0.5 | 20 | 115 | 150 | 1 | 20 | 80 | 150 | 7 | 20 | 55.2 | 369 | 127 | 2.9 | 285.10001 | 2 | 2000 | 12.3 | 11.8 | 2.1 | 49.01 | 49 | 285.10001 | 10 | 2.8 | 75.5 | 159 | 200 | 0.5 | 20 | 159 | 200 | 5 | 20 | 159 | 100 | 12 | 20 |  |  | 2.3 | 3.3 | 2.9 | 2 | 2 | 2021-02-24 | 1I0061 | 51 | 26 | 103 | 23 | 4 | 11 | 5 | 17 | 1 | 1213 |  |  |  | 870 | 120 | 217 | 0 | 2.2 | 59~60 | 14~15 | 1.5 | 40.8 | 59~60 | 14~15
2021-03-26 07:33 | B | 133 | 0 | 289 | 948 | 3.46 | 26.6 | 26.9 | 33.9 | 12.2 | 159 | 557 | 202 | 3.5 | 74.1 | 0 | 2 | 6586 | 50.37 | 50.22 | 2.7 | 2.7 | 2.9 | 74.1 | 10 | 3.4 | 80 | 80 | 150 | 0.5 | 20 | 115 | 150 | 1 | 20 | 80 | 150 | 7 | 20 | 55.1 | 391 | 130 | 3 | 285.29999 | 2 | 517 | 12.4 | 11.8 | 2.1 | 49.29 | 49 | 285.29999 | 10 | 2.9 | 75.5 | 159 | 200 | 0.5 | 20 | 159 | 200 | 5 | 20 | 159 | 100 | 12 | 20 |  |  | 2.9 | 3.6 | 3.2 | 1.9 | 2 | 2021-02-24 | 1I0061 | 51 | 26 | 103 | 23 | 4 | 11 | 5 | 17 | 1 | 1213 |  |  |  | 870 | 120 | 217 | 0 | 3.3 | 59~60 | 18~19 | 1.2 | 40 | 59~60 | 13~14
2021-03-26 16:26 | B | 134 | 0 | 294 | 965 | 3.5 | 27.9 | 27.5 | 53.7 | 12.4 | 162 | 568 | 202 | 3.5 | 74.1 | 0 | 2 | 7115 | 50.37 | 50.22 | 2.8 | 2.9 | 3 | 74.1 | 10 | 3.4 | 80 | 80 | 150 | 0.5 | 20 | 115 | 150 | 1 | 20 | 80 | 150 | 7 | 20 | 55.2 | 397 | 132 | 3 | 285.29999 | 2 | 1047 | 12.4 | 12 | 1.9 | 49.29 | 49 | 285.29999 | 10 | 2.9 | 75.5 | 159 | 200 | 0.5 | 20 | 159 | 200 | 5 | 20 | 159 | 100 | 12 | 20 |  |  | 3.1 | 3.7 | 3.3 | 2.1 | 2.1 | 2021-02-24 | 1I0061 | 51 | 26 | 103 | 23 | 4 | 11 | 5 | 17 | 1 | 1213 |  |  |  | 870 | 120 | 217 | 0 | 2.9 | 59~60 | 17~18 | 1.4 | 40.4 | 59~60 | 12~13
2021-03-27 07:24 | B | 135 | 0 | 292 | 958 | 3.51 | 26.9 | 27.1 | 65.9 | 12.4 | 162 | 567 | 202 | 3.5 | 74.1 | 0 | 2 | 7642 | 50.37 | 50.22 | 2.8 | 2.9 | 3 | 74.1 | 10 | 3.4 | 80 | 80 | 150 | 0.5 | 20 | 115 | 150 | 1 | 20 | 80 | 150 | 7 | 20 | 55.2 | 391 | 130 | 3 | 285.20001 | 2 | 1574 | 12.4 | 11.9 | 2.1 | 49.29 | 49 | 285.20001 | 10 | 2.9 | 75.5 | 159 | 200 | 0.5 | 20 | 159 | 200 | 5 | 20 | 159 | 100 | 12 | 20 |  |  | 2.8 | 3.7 | 3 | 2 | 2.3 | 2021-02-24 | 1I0061 | 51 | 26 | 103 | 23 | 4 | 11 | 5 | 17 | 1 | 1213 |  |  |  | 870 | 120 | 217 | 0 | 2.9 | 59~60 | 25~26 | 1.7 | 40.9 | 59~60 | 14~15
2021-03-27 16:39 | B | 136 | 0 | 291 | 944 | 3.49 | 27.9 | 27.5 | 65.7 | 12.3 | 161 | 566 | 202 | 3.5 | 74.1 | 0 | 2 | 8116 | 50.37 | 50.22 | 2.8 | 2.9 | 3 | 74.1 | 10 | 3.4 | 80 | 80 | 150 | 0.5 | 20 | 115 | 150 | 1 | 20 | 80 | 150 | 7 | 20 | 55.2 | 378 | 130 | 2.9 | 285.10001 | 2 | 2047 | 12.4 | 11.8 | 2 | 49.29 | 49 | 285.10001 | 10 | 2.8 | 75.5 | 159 | 200 | 0.5 | 20 | 159 | 200 | 5 | 20 | 159 | 100 | 12 | 20 |  |  | 2.8 | 3.7 | 3.3 | 2.1 | 2.1 | 2021-02-24 | 1I0061 | 51 | 26 | 103 | 23 | 4 | 11 | 5 | 17 | 1 | 1213 |  |  |  | 870 | 120 | 217 | 0 | 2.8 | 59~60 | 15~16 | 1.6 | 40.7 | 59~60 | 15~16
2021-03-28 07:15 | B | 137 | 0 | 292 | 946 | 3.46 | 27.5 | 26.9 | 65.9 | 12.4 | 163 | 570 | 202 | 3.5 | 74.1 | 0 | 2 | 8765 | 50.37 | 50.22 | 2.7 | 2.8 | 3 | 74.1 | 10 | 3.4 | 80 | 80 | 150 | 0.5 | 20 | 115 | 150 | 1 | 20 | 80 | 150 | 7 | 20 | 55.3 | 376 | 129 | 2.9 | 285.10001 | 2 | 2696 | 12.3 | 11.9 | 1.9 | 49.29 | 49 | 285.10001 | 10 | 2.8 | 75.5 | 159 | 200 | 0.5 | 20 | 159 | 200 | 5 | 20 | 159 | 100 | 12 | 20 |  |  | 2.8 | 3.4 | 2.9 | 2.3 | 2.4 | 2021-02-24 | 1I0061 | 51 | 26 | 103 | 23 | 4 | 11 | 5 | 17 | 1 | 1213 |  |  |  | 870 | 120 | 217 | 0 | 2.4 | 59~60 | 10~11 | 1.6 | 41 | 59~60 | 13~14
2021-03-28 16:38 | B | 138 | 0 | 290 | 939 | 3.46 | 28.3 | 27.7 | 59.7 | 12.4 | 160 | 561 | 202 | 3.5 | 74.1 | 0 | 2 | 9225 | 50.37 | 50.22 | 2.8 | 2.9 | 3 | 74.1 | 10 | 3.4 | 80 | 80 | 150 | 0.5 | 20 | 115 | 150 | 1 | 20 | 80 | 150 | 7 | 20 | 55.2 | 378 | 130 | 2.9 | 285.10001 | 2 | 3156 | 12.2 | 11.7 | 2 | 49.29 | 49 | 285.10001 | 10 | 2.8 | 75.5 | 159 | 200 | 0.5 | 20 | 159 | 200 | 5 | 20 | 159 | 100 | 12 | 20 |  |  | 2.7 | 3.6 | 3.2 | 2.1 | 2.1 | 2021-02-24 | 1I0061 | 51 | 26 | 103 | 23 | 4 | 11 | 5 | 17 | 1 | 1213 |  |  |  | 870 | 120 | 217 | 0 | 2.8 | 59~60 | 16~17 | 1.7 | 41.3 | 59~60 | 13~14
2021-03-29 07:26 | B | 139 | 0 | 291 | 943 | 3.46 | 26.9 | 26.9 | 63.9 | 12.3 | 162 | 567 | 202 | 3.5 | 74.1 | 0 | 2 | 9951 | 50.37 | 50.22 | 2.7 | 2.8 | 3 | 74.1 | 10 | 3.4 | 80 | 80 | 150 | 0.5 | 20 | 115 | 150 | 1 | 20 | 80 | 150 | 7 | 20 | 55.2 | 376 | 129 | 2.9 | 285.10001 | 2 | 3882 | 12.2 | 12 | 1.9 | 49.29 | 49 | 285.10001 | 10 | 2.8 | 75.5 | 159 | 200 | 0.5 | 20 | 159 | 200 | 5 | 20 | 159 | 100 | 12 | 20 |  |  | 2.8 | 3.4 | 3 | 2.2 | 2 | 2021-02-24 | 1I0061 | 51 | 26 | 103 | 23 | 4 | 11 | 5 | 17 | 1 | 1213 |  |  |  | 870 | 120 | 217 | 0 | 2.8 | 59~60 | 16~17 | 1.3 | 40.1 | 59~60 | 14~15
2021-03-29 16:39 | B | 140 | 0 | 291 | 946 | 3.46 | 27.9 | 27.7 | 63.7 | 12.4 | 164 | 577 | 202 | 3.5 | 74.1 | 0 | 2 | 10313 | 50.37 | 50.22 | 2.8 | 2.8 | 3 | 74.1 | 10 | 3.4 | 80 | 80 | 150 | 0.5 | 20 | 115 | 150 | 1 | 20 | 80 | 150 | 7 | 20 | 55.2 | 369 | 127 | 2.9 | 285.10001 | 2 | 155 | 12.2 | 11.9 | 1.9 | 49.01 | 49 | 285.10001 | 10 | 2.8 | 75.5 | 159 | 200 | 0.5 | 20 | 159 | 200 | 5 | 20 | 159 | 100 | 12 | 20 |  |  | 2.7 | 3.5 | 3.2 | 2.1 | 2.1 | 2021-02-24 | 1I0061 | 51 | 26 | 103 | 23 | 4 | 11 | 5 | 17 | 1 | 1213 |  |  |  | 870 | 120 | 217 | 0 | 2.2 | 59~60 | 19~20 | 1.4 | 40.7 | 59~60 | 14~15
2021-04-01 16:15 | B | 141 | 0 | 288 | 932 | 3.65 | 28.1 | 27.7 | 63.7 | 12.4 | 160 | 561 | 202 | 3.5 | 74.1 | 0 | 2 | 12547 | 50.37 | 50.22 | 3.4 | 3.6 | 3.2 | 74.1 | 10 | 3.4 | 80 | 80 | 150 | 0.5 | 20 | 115 | 150 | 1 | 20 | 80 | 150 | 7 | 20 | 55.2 | 371 | 128 | 2.9 | 285.10001 | 2 | 2388 | 12.4 | 11.9 | 2 | 49.01 | 49 | 285.10001 | 10 | 2.8 | 75.5 | 159 | 200 | 0.5 | 20 | 159 | 200 | 5 | 20 | 159 | 100 | 12 | 20 |  |  | 2.3 | 3.4 | 2.9 | 2.1 | 2.1 | 2021-02-24 | 1I0061 | 51 | 26 | 103 | 23 | 4 | 11 | 5 | 17 | 1 | 1213 |  |  |  | 870 | 120 | 217 | 0 | 2 | 59~60 | 14~15 | 1.6 | 39.8 | 59~60 | 14~15
2021-04-02 07:31 | B | 142 | 0 | 297 | 965 | 3.61 | 27.7 | 27.3 | 63.7 | 12.4 | 172 | 602 | 202 | 3.5 | 74.1 | 0 | 2 | 13358 | 50.37 | 50.22 | 3.3 | 3.6 | 3.2 | 74.1 | 10 | 3.4 | 80 | 80 | 150 | 0.5 | 20 | 115 | 150 | 1 | 20 | 80 | 150 | 7 | 20 | 55.2 | 363 | 125 | 2.9 | 285.10001 | 2 | 3199 | 12.1 | 11.9 | 2 | 49.01 | 49 | 285.10001 | 10 | 2.8 | 75.5 | 159 | 200 | 0.5 | 20 | 159 | 200 | 5 | 20 | 159 | 100 | 12 | 20 |  |  | 1.9 | 3.1 | 2.7 | 2 | 2 | 2021-02-24 | 1I0061 | 51 | 26 | 103 | 23 | 4 | 11 | 5 | 17 | 1 | 1213 |  |  |  | 870 | 120 | 217 | 0 | 2.1 | 59~60 | 13~14 | 1.5 | 40.8 | 59~60 | 15~16
2021-04-02 16:14 | B | 143 | 0 | 288 | 945 | 3.61 | 27.7 | 27.5 | 63.7 | 12.4 | 161 | 563 | 202 | 3.5 | 74.1 | 0 | 2 | 13814 | 50.37 | 50.22 | 3.3 | 3.6 | 3.2 | 74.1 | 10 | 3.4 | 80 | 80 | 150 | 0.5 | 20 | 115 | 150 | 1 | 20 | 80 | 150 | 7 | 20 | 55.2 | 382 | 127 | 3 | 285.10001 | 2 | 3657 | 12.2 | 11.7 | 2.1 | 49.21 | 49 | 285.10001 | 10 | 2.9 | 75.5 | 159 | 200 | 0.5 | 20 | 159 | 200 | 5 | 20 | 159 | 100 | 12 | 20 |  |  | 2.2 | 3.4 | 3.1 | 2 | 2.1 | 2021-02-24 | 1I0061 | 51 | 26 | 103 | 23 | 4 | 11 | 5 | 17 | 1 | 1213 |  |  |  | 870 | 120 | 217 | 0 | 2.4 | 59~60 | 15~16 | 2 | 39.9 | 59~60 | 15~16
2021-04-03 07:21 | B | 144 | 0 | 291 | 960 | 3.58 | 27.3 | 26.9 | 63.7 | 12.4 | 166 | 583 | 202 | 3.5 | 74.1 | 0 | 2 | 14533 | 50.37 | 50.22 | 3.3 | 3.7 | 3.1 | 74.1 | 10 | 3.4 | 80 | 80 | 150 | 0.5 | 20 | 115 | 150 | 1 | 20 | 80 | 150 | 7 | 20 | 55.2 | 377 | 125 | 3 | 285.10001 | 2 | 4376 | 12.1 | 11.7 | 1.9 | 49.21 | 49 | 285.10001 | 10 | 2.9 | 75.5 | 159 | 200 | 0.5 | 20 | 159 | 200 | 5 | 20 | 159 | 100 | 12 | 20 |  |  | 2.3 | 3.4 | 3 | 2 | 2 | 2021-02-24 | 1I0061 | 51 | 26 | 103 | 23 | 4 | 11 | 5 | 17 | 1 | 1213 |  |  |  | 870 | 120 | 217 | 0 | 2.5 | 59~60 | 18~19 | 1.7 | 39.8 | 59~60 | 13~14
2021-04-03 16:18 | B | 145 | 0 | 290 | 956 | 3.59 | 28.1 | 27.3 | 63.7 | 12.4 | 163 | 573 | 202 | 3.5 | 74.1 | 0 | 2 | 14993 | 50.37 | 50.22 | 3.3 | 3.7 | 3.1 | 74.1 | 10 | 3.4 | 80 | 80 | 150 | 0.5 | 20 | 115 | 150 | 1 | 20 | 80 | 150 | 7 | 20 | 55.2 | 383 | 127 | 3 | 285.10001 | 2 | 4836 | 12.2 | 11.7 | 1.9 | 49.21 | 49 | 285.10001 | 10 | 2.9 | 75.5 | 159 | 200 | 0.5 | 20 | 159 | 200 | 5 | 20 | 159 | 100 | 12 | 20 |  |  | 2.1 | 3.4 | 3 | 2.2 | 2.2 | [18 empty] | 0 | 2.5 | 59~60 | 16~17 | 1.6 | 40.5 | 59~60 | 14~15
2021-04-04 07:22 | B | 146 | 0 | 306 | 1010 | 3.61 | 27.5 | 27.3 | 63.7 | 12.5 | 180 | 632 | 202 | 3.5 | 74.1 | 0 | 2 | 15790 | 50.37 | 50.22 | 3.3 | 3.7 | 3.2 | 74.1 | 10 | 3.4 | 80 | 80 | 150 | 0.5 | 20 | 115 | 150 | 1 | 20 | 80 | 150 | 7 | 20 | 55.2 | 378 | 126 | 3 | 285.10001 | 2 | 5633 | 12.1 | 11.7 | 2.1 | 49.21 | 49 | 285.10001 | 10 | 2.9 | 75.5 | 159 | 200 | 0.5 | 20 | 159 | 200 | 5 | 20 | 159 | 100 | 12 | 20 |  |  | 2 | 3.3 | 2.9 | 2.2 | 2.2 | 2021-02-24 | 1I0061 | 51 | 26 | 103 | 23 | 4 | 11 | 5 | 17 | 1 | 1213 |  |  |  | 870 | 120 | 217 | 0 | 2.3 | 59.4 | 11~12 | 1.4 | 41.5 | 59~60 | 14~15
2021-04-04 16:14 | B | 147 | 0 | 293 | 962 | 3.65 | 27.9 | 27.5 | 63.7 | 12.4 | 164 | 575 | 202 | 3.5 | 74.1 | 0 | 2 | 16105 | 50.37 | 50.22 | 3.3 | 3.6 | 3.1 | 74.1 | 10 | 3.4 | 80 | 80 | 150 | 0.5 | 20 | 115 | 150 | 1 | 20 | 80 | 150 | 7 | 20 | 55.1 | 387 | 129 | 3 | 285.39999 | 2 | 5948 | 12.7 | 12 | 1.8 | 49.21 | 49 | 285.39999 | 10 | 2.9 | 75.5 | 159 | 200 | 0.5 | 20 | 159 | 200 | 5 | 20 | 159 | 100 | 12 | 20 |  |  | 2 | 3.3 | 2.9 | 2.2 | 2.2 | 2021-02-24 | 1I0061 | 51 | 26 | 103 | 23 | 4 | 11 | 5 | 17 | 1 | 1213 |  |  |  | 870 | 120 | 217 | 0 | 2.7 | 59.8 | 11~12 | 1.4 | 40.4 | 59~60 | 15~16
2021-04-05 16:16 | B | 148 | 0 | 290 | 951 | 3.7 | 28.5 | 27.5 | 63.7 | 12.4 | 162 | 567 | 202 | 3.5 | 74.1 | 0 | 2 | 16960 | 50.37 | 50.22 | 3.3 | 3.7 | 3.2 | 74.1 | 10 | 3.4 | 80 | 80 | 150 | 0.5 | 20 | 115 | 150 | 1 | 20 | 80 | 150 | 7 | 20 | 55.2 | 384 | 128 | 3 | 285.39999 | 2 | 6803 | 12.8 | 12.1 | 1.9 | 49.21 | 49 | 285.39999 | 10 | 2.9 | 75.5 | 159 | 200 | 0.5 | 20 | 159 | 200 | 5 | 20 | 159 | 100 | 12 | 20 |  |  | 2 | 3.4 | 2.9 | 2.2 | 2.2 | 2021-02-24 | 1I0061 | 51 | 26 | 103 | 23 | 4 | 11 | 5 | 17 | 1 | 1213 |  |  |  | 870 | 120 | 217 | 0 | 2.7 | 59.4 | 12~13 | 1.4 | 40 | 59~60 | 14~15
2021-04-06 15:45 | B | 149 | 0 | 292 | 961 | 3.7 | 28.3 | 27.7 | 63.8 | 12.4 | 164 | 575 | 202 | 3.5 | 74.1 | 0 | 2 | 18026 | 50.37 | 50.22 | 3.3 | 3.7 | 3.2 | 74.1 | 10 | 3.4 | 80 | 80 | 150 | 0.5 | 20 | 115 | 150 | 1 | 20 | 80 | 150 | 7 | 20 | 55.1 | 386 | 128 | 3 | 285.39999 | 2 | 7869 | 12.8 | 12 | 2 | 49.21 | 49 | 285.39999 | 10 | 2.9 | 75.5 | 159 | 200 | 0.5 | 20 | 159 | 200 | 5 | 20 | 159 | 100 | 12 | 20 |  |  | 2 | 3.4 | 2.9 | 2.2 | 2.2 | 2021-02-24 | 1I0061 | 51 | 26 | 103 | 23 | 4 | 11 | 5 | 17 | 1 | 1213 |  |  |  | 870 | 120 | 217 | 0 | 2.7 | 60.1 | 19~20 | 1.3 | 39.7 | 59~60 | 15~16
2021-04-15 08:46 | B | 150 | 0 | 293 | 988 | 3.67 | 25.2 | 27.5 | 63.8 | 12.6 | 163 | 572 | 202 | 3.5 | 74.1 | 0 | 2 | 25037 | 50.37 | 50.22 | 3.3 | 3.7 | 3.2 | 74.1 | 10 | 3.4 | 80 | 80 | 150 | 0.5 | 20 | 115 | 150 | 1 | 20 | 80 | 150 | 7 | 20 | 55.2 | 416 | 130 | 3.2 | 285.39999 | 2 | 3225 | 12.6 | 12 | 1.9 | 49.21 | 49 | 285.39999 | 10 | 3.1 | 75 | 159 | 200 | 0.5 | 20 | 159 | 200 | 5 | 20 | 159 | 100 | 12 | 20 |  |  | 2.5 | 3.7 | 3 | 2 | 2 | 2021-03-19 | 1J0623 | 51 | 23 | 105 | 18 | 7 | 10 | 6 | 16 | 3 | 1203 |  |  |  | 870 | 120 | 223 | 0 | 2.9 | 59.9 | 13~14 | 1.8 | 40.3 | 59~60 | 13~14
2021-04-22 07:41 | B | 151 | 0 | 290 | 967 | 3.65 | 23.1 | 25.4 | 61.9 | 12.7 | 164 | 576 | 202 | 3.5 | 74.1 | 0 | 2 | 1309 | 50.37 | 50.22 | 3.3 | 3.6 | 3.2 | 74.1 | 10 | 3.4 | 80 | 80 | 150 | 0.5 | 20 | 115 | 150 | 1 | 20 | 80 | 150 | 7 | 20 | 55.2 | 391 | 126 | 3.1 | 285.5 | 2 | 4346 | 12.6 | 11.9 | 1.9 | 48.51 | 49.4 | 285.5 | 10 | 3 | 74.8 | 159 | 200 | 0.5 | 20 | 159 | 200 | 5 | 20 | 159 | 100 | 12 | 20 |  |  | 2.2 | 3.3 | 2.9 | 2 | 2 | 2021-03-19 | 1J0623 | 51 | 23 | 105 | 18 | 7 | 10 | 6 | 16 | 3 | 1203 |  |  |  | 870 | 120 | 223 | 0 | 2.9 | 59.2 | 19~20 | 1.6 | 40.7 | 59~60 | 15~16
2021-04-29 08:26 | B | 152 | 0 | 281 | 962 | 3.61 | 25.4 | 26.9 | 64.9 | 12.8 | 157 | 552 | 202 | 3.5 | 74.1 | 0 | 2 | 8181 | 50.37 | 50.22 | 3.1 | 3.3 | 3.1 | 74.1 | 10 | 3.4 | 80 | 80 | 150 | 0.5 | 20 | 115 | 150 | 1 | 20 | 80 | 150 | 7 | 20 | 55.2 | 410 | 124 | 3.3 | 285.70001 | 2 | 4631 | 12.7 | 12.1 | 1.8 | 48.51 | 49.4 | 285.70001 | 10 | 3.2 | 74.8 | 159 | 200 | 0.5 | 20 | 159 | 200 | 5 | 20 | 159 | 100 | 12 | 20 |  |  | 2.3 | 3.5 | 2.9 | 2 | 2 | 2021-03-19 | 1J0623 | 51 | 23 | 105 | 18 | 7 | 10 | 6 | 16 | 3 | 1203 |  |  |  | 870 | 120 | 223 | 0 | 2.9 | 59.9 | 14~15 | 1.4 | 40.2 | 59~60 | 14~15
2021-04-29 16:24 | B | 153 | 0 | 285 | 978 | 3.6 | 27.9 | 27.7 | 64.7 | 12.8 | 160 | 563 | 202 | 3.5 | 74.1 | 0 | 2 | 8620 | 50.37 | 50.22 | 3.1 | 3.3 | 3.1 | 74.1 | 10 | 3.4 | 80 | 80 | 150 | 0.5 | 20 | 115 | 150 | 1 | 20 | 80 | 150 | 7 | 20 | 55.2 | 415 | 125 | 3.3 | 285.70001 | 2 | 5070 | 12.7 | 11.9 | 1.9 | 48.51 | 49.4 | 285.70001 | 10 | 3.2 | 74.8 | 159 | 200 | 0.5 | 20 | 159 | 200 | 5 | 20 | 159 | 100 | 12 | 20 |  |  | 2.2 | 3.6 | 2.9 | 2 | 2.1 | 2021-03-19 | 1J0623 | 51 | 23 | 105 | 18 | 7 | 10 | 6 | 16 | 3 | 1203 |  |  |  | 870 | 120 | 223 | 0 | 3.2 | 59.8 | 18~19 | 1.4 | 40.7 | 59~60 | 14~15
2021-05-06 07:56 | B | 154 | 0 | 287 | 982 | 3.57 | 25.6 | 27.3 | 61.9 | 12.9 | 163 | 571 | 202 | 3.5 | 74.1 | 0 | 2 | 15383 | 50.37 | 50.22 | 2.8 | 3.2 | 3.1 | 74.1 | 10 | 3.4 | 80 | 80 | 150 | 0.5 | 20 | 115 | 150 | 1 | 20 | 80 | 150 | 7 | 20 | 55.2 | 411 | 124 | 3.3 | 285.70001 | 2 | 11833 | 12.7 | 11.9 | 2 | 48.51 | 49.4 | 285.70001 | 10 | 3.2 | 74.8 | 159 | 200 | 0.5 | 20 | 159 | 200 | 5 | 20 | 159 | 100 | 12 | 20 |  |  | 1.9 | 3.3 | 2.7 | 2.2 | 2.4 | 2021-03-19 | 1J0623 | 51 | 23 | 105 | 18 | 7 | 10 | 6 | 16 | 3 | 1203 |  |  |  | 870 | 120 | 223 | 0 | 3 | 59.9 | 15~16 | 1.5 | 40.4 | 60.2 | 14~15
2021-05-06 16:28 | B | 155 | 0 | 285 | 973 | 3.72 | 28.3 | 27.7 | 61.7 | 13 | 160 | 560 | 202 | 3.5 | 74.1 | 0 | 2 | 15755 | 50.37 | 50.22 | 3.6 | 3.4 | 3.5 | 74.1 | 10 | 3.4 | 80 | 80 | 150 | 0.5 | 20 | 115 | 150 | 1 | 20 | 80 | 150 | 7 | 20 | 55.2 | 413 | 125 | 3.3 | 285.70001 | 2 | 12204 | 12.7 | 12 | 2 | 48.51 | 49.4 | 285.70001 | 10 | 3.2 | 74.8 | 159 | 200 | 0.5 | 20 | 159 | 200 | 5 | 20 | 159 | 100 | 12 | 20 |  |  | 1.9 | 3.3 | 3 | 2.1 | 2.1 | 2021-03-19 | 1J0623 | 51 | 23 | 105 | 18 | 7 | 10 | 6 | 16 | 3 | 1203 |  |  |  | 870 | 120 | 223 | 0 | 3.2 | 59.8 | 12~13 | 1.8 | 40.6 | 60.1 | 13~14
2021-04-08 10:04 | B | 156 | 0 | 291 | 956 | 3.69 | 27.5 | 27.5 | 63.9 | 12.5 | 165 | 578 | 202 | 3.5 | 74.1 | 0 | 2 | 18750 | 50.37 | 50.22 | 3.3 | 3.6 | 3.2 | 74.1 | 10 | 3.4 | 80 | 80 | 150 | 0.5 | 20 | 115 | 150 | 1 | 20 | 80 | 150 | 7 | 20 | 55.3 | 378 | 126 | 3 | 285.39999 | 2 | 8593 | 12.8 | 12.1 | 1.9 | 49.21 | 49 | 285.39999 | 10 | 2.9 | 75.5 | 159 | 200 | 0.5 | 20 | 159 | 200 | 5 | 20 | 159 | 100 | 12 | 20 |  |  | 2.1 | 3.4 | 3.1 | 1.8 | 1.8 | 2021-03-19 | 1J0623 | 51 | 23 | 105 | 18 | 7 | 10 | 6 | 16 | 3 | 1203 |  |  |  | 870 | 120 | 223 | 0 | 2.3 | 59.9 | 19~20 | 1.5 | 40.1 | 59~60 | 15~16
2021-04-08 16:10 | B | 157 | 0 | 297 | 977 | 3.69 | 27.9 | 27.1 | 63.7 | 12.5 | 170 | 596 | 202 | 3.5 | 74.1 | 0 | 2 | 19094 | 50.37 | 50.22 | 3.3 | 3.6 | 3.2 | 74.1 | 10 | 3.4 | 80 | 80 | 150 | 0.5 | 20 | 115 | 150 | 1 | 20 | 80 | 150 | 7 | 20 | 55.2 | 381 | 127 | 3 | 285.39999 | 2 | 8937 | 12.7 | 12 | 2.1 | 49.21 | 49 | 285.39999 | 10 | 2.9 | 75.5 | 159 | 200 | 0.5 | 20 | 159 | 200 | 5 | 20 | 159 | 100 | 12 | 20 |  |  | 1.8 | 3.4 | 3 | 2.1 | 2.2 | 2021-03-19 | 1J0623 | 51 | 23 | 105 | 18 | 7 | 10 | 6 | 16 | 3 | 1203 |  |  |  | 870 | 120 | 223 | 0 | 2.3 | 59.4 | 16~17 | 1.6 | 40.6 | 59~60 | 14~15
2021-04-09 09:54 | B | 158 | 0 | 290 | 953 | 3.66 | 26.2 | 27.1 | 38.7 | 12.5 | 164 | 575 | 202 | 3.5 | 74.1 | 0 | 2 | 19801 | 50.37 | 50.22 | 3.3 | 3.6 | 3.2 | 74.1 | 10 | 3.4 | 80 | 80 | 150 | 0.5 | 20 | 115 | 150 | 1 | 20 | 80 | 150 | 7 | 20 | 55.3 | 378 | 126 | 3 | 285.39999 | 2 | 9644 | 12.7 | 12 | 1.8 | 49.21 | 49 | 285.39999 | 10 | 2.9 | 75.5 | 159 | 200 | 0.5 | 20 | 159 | 200 | 5 | 20 | 159 | 100 | 12 | 20 |  |  | 1.9 | 3.3 | 3 | 2.2 | 2.1 | 2021-03-19 | 1J0623 | 51 | 23 | 105 | 18 | 7 | 10 | 6 | 16 | 3 | 1203 |  |  |  | 870 | 120 | 223 | 0 | 2 | 60.1 | 18~19 | 1.1 | 40.5 | 59~60 | 14~15
2021-04-09 16:32 | B | 159 | 0 | 289 | 950 | 3.69 | 27.9 | 27.5 | 63.7 | 12.5 | 162 | 569 | 202 | 3.5 | 74.1 | 0 | 2 | 20220 | 50.37 | 50.22 | 3.3 | 3.6 | 3.2 | 74.1 | 10 | 3.4 | 80 | 80 | 150 | 0.5 | 20 | 115 | 150 | 1 | 20 | 80 | 150 | 7 | 20 | 55.2 | 381 | 127 | 3 | 285.39999 | 2 | 10063 | 12.8 | 12 | 2 | 49.21 | 49 | 285.39999 | 10 | 2.9 | 75.5 | 159 | 200 | 0.5 | 20 | 159 | 200 | 5 | 20 | 159 | 100 | 12 | 20 |  |  | 1.8 | 3.4 | 3 | 2 | 2 | 2021-03-19 | 1J0623 | 51 | 23 | 105 | 18 | 7 | 10 | 6 | 16 | 3 | 1203 |  |  |  | 870 | 120 | 223 | 0 | 1.9 | 60.3 | 17~18 | 1.6 | 40.8 | 59~60 | 15~16
2021-04-10 16:59 | B | 160 | 0 | 287 | 944 | 3.71 | 28.1 | 27.5 | 63.7 | 12.5 | 160 | 561 | 202 | 3.5 | 74.1 | 0 | 2 | 20782 | 50.37 | 50.22 | 3.4 | 3.7 | 3.2 | 74.1 | 10 | 3.4 | 80 | 80 | 150 | 0.5 | 20 | 115 | 150 | 1 | 20 | 80 | 150 | 7 | 20 | 55.2 | 383 | 127 | 3 | 285.60001 | 2 | 10625 | 12.8 | 12.1 | 1.9 | 49.21 | 49 | 285.60001 | 10 | 2.9 | 75.5 | 159 | 200 | 0.5 | 20 | 159 | 200 | 5 | 20 | 159 | 100 | 12 | 20 |  |  | 1.8 | 3.5 | 3.1 | 2.1 | 2.2 | 2021-03-19 | 1J0623 | 51 | 23 | 105 | 18 | 7 | 10 | 6 | 16 | 3 | 1203 |  |  |  | 870 | 120 | 223 | 0 | 2.6 | 59.9 | 21~22 | 1.4 | 40 | 59~60 | 14~15
2021-04-11 07:36 | B | 161 | 0 | 291 | 969 | 3.66 | 27.3 | 27.1 | 63.8 | 12.5 | 163 | 572 | 202 | 3.5 | 74.1 | 0 | 2 | 21563 | 50.37 | 50.22 | 3.3 | 3.6 | 3.1 | 74.1 | 10 | 3.4 | 80 | 80 | 150 | 0.5 | 20 | 115 | 150 | 1 | 20 | 80 | 150 | 7 | 20 | 55.2 | 397 | 128 | 3.1 | 285.79999 | 2 | 11406 | 12.8 | 11.9 | 1.9 | 49.21 | 49 | 285.79999 | 10 | 3 | 75.5 | 159 | 200 | 0.5 | 20 | 159 | 200 | 5 | 20 | 159 | 100 | 12 | 20 |  |  | 1.9 | 3.4 | 3 | 2.2 | 2.1 | 2021-03-19 | 1J0623 | 51 | 23 | 105 | 18 | 7 | 10 | 6 | 16 | 3 | 1203 |  |  |  | 870 | 120 | 223 | 0 | 2.5 | 60 | 20~21 | 1.6 | 40.1 | 59~60 | 13~14
2021-04-11 16:39 | B | 162 | 0 | 294 | 978 | 3.67 | 28.1 | 27.7 | 63.7 | 12.5 | 161 | 566 | 202 | 3.5 | 74.1 | 0 | 2 | 21968 | 50.37 | 50.22 | 3.3 | 3.6 | 3.2 | 74.1 | 10 | 3.4 | 80 | 80 | 150 | 0.5 | 20 | 115 | 150 | 1 | 20 | 80 | 150 | 7 | 20 | 55.2 | 412 | 133 | 3.1 | 285.39999 | 2 | 156 | 12.7 | 11.9 | 2 | 49.21 | 49 | 285.39999 | 10 | 3 | 75.5 | 159 | 200 | 0.5 | 20 | 159 | 200 | 5 | 20 | 159 | 100 | 12 | 20 |  |  | 2.7 | 3.8 | 3 | 2.1 | 2.14 | 2021-03-19 | 1J0623 | 51 | 23 | 105 | 18 | 7 | 10 | 6 | 16 | 3 | 1203 |  |  |  | 870 | 120 | 223 | 0 | 2.9 | 60.8 | 19~20 | 1.6 | 40.9 | 59~60 | 15~16
2021-04-12 07:31 | B | 163 | 0 | 299 | 1011 | 3.65 | 27.3 | 27.3 | 63.8 | 12.6 | 168 | 591 | 202 | 3.5 | 74.1 | 0 | 2 | 22683 | 50.37 | 50.22 | 3.3 | 3.6 | 3.1 | 74.1 | 10 | 3.4 | 80 | 80 | 150 | 0.5 | 20 | 115 | 150 | 1 | 20 | 80 | 150 | 7 | 20 | 55.3 | 420 | 131 | 3.2 | 285.39999 | 2 | 871 | 12.7 | 11.8 | 2 | 49.21 | 49 | 285.39999 | 10 | 3.1 | 75.3 | 159 | 200 | 0.5 | 20 | 159 | 200 | 5 | 20 | 159 | 100 | 12 | 20 |  |  | 2.6 | 3.4 | 3 | 2.1 | 2.1 | [18 empty] | 0 | 2.7 | 59.9 | 9~10 | 1.3 | 45.9 | 59~60 | 9~10
2021-04-12 16:17 | B | 164 | 0 | 295 | 996 | 3.64 | 27.9 | 27.1 | 63.7 | 12.6 | 163 | 572 | 202 | 3.5 | 74.1 | 0 | 2 | 23177 | 50.37 | 50.22 | 3.3 | 3.6 | 3.1 | 74.1 | 10 | 3.4 | 80 | 80 | 150 | 0.5 | 20 | 115 | 150 | 1 | 20 | 80 | 150 | 7 | 20 | 55.2 | 424 | 132 | 3.2 | 285.39999 | 2 | 1365 | 12.6 | 12 | 1.8 | 49.21 | 49 | 285.39999 | 10 | 3.1 | 75.3 | 159 | 200 | 0.5 | 20 | 159 | 200 | 5 | 20 | 159 | 100 | 12 | 20 |  |  | 2.6 | 3.4 | 3.2 | 2.1 | 2.3 | [18 empty] | 0 | 3.3 | 59.8 | 14~15 | 1.2 | 41 | 59~60 | 11~12
2021-04-13 07:16 | B | 165 | 0 | 288 | 969 | 3.66 | 27.3 | 27.1 | 63.8 | 12.6 | 158 | 553 | 202 | 3.5 | 74.1 | 0 | 2 | 23881 | 50.37 | 50.22 | 3.3 | 3.6 | 3.2 | 74.1 | 10 | 3.4 | 80 | 80 | 150 | 0.5 | 20 | 115 | 150 | 1 | 20 | 80 | 150 | 7 | 20 | 55.2 | 416 | 130 | 3.2 | 285.39999 | 2 | 2069 | 12.6 | 11.9 | 2 | 49.21 | 49 | 285.39999 | 10 | 3.1 | 75 | 159 | 200 | 0.5 | 20 | 159 | 200 | 5 | 20 | 159 | 100 | 12 | 20 |  |  | 2.6 | 3.7 | 3.2 | 2.1 | 2 | 2021-03-19 | 1J0623 | 51 | 23 | 105 | 18 | 7 | 10 | 6 | 16 | 3 | 1203 |  |  |  | 870 | 120 | 223 | 0 | 2.9 | 59.3 | 15~16 | 1.7 | 40.3 | 59~60 | 15~16
2021-04-13 16:20 | B | 166 | 0 | 295 | 995 | 3.65 | 27.9 | 27.1 | 63.7 | 12.5 | 164 | 574 | 202 | 3.5 | 74.1 | 0 | 2 | 24320 | 50.37 | 50.22 | 3.3 | 3.6 | 3.2 | 74.1 | 10 | 3.4 | 80 | 80 | 150 | 0.5 | 20 | 115 | 150 | 1 | 20 | 80 | 150 | 7 | 20 | 55.2 | 421 | 131 | 3.2 | 285.39999 | 2 | 2508 | 12.5 | 12 | 1.9 | 49.21 | 49 | 285.39999 | 10 | 3.1 | 75 | 159 | 200 | 0.5 | 20 | 159 | 200 | 5 | 20 | 159 | 100 | 12 | 20 |  |  | 2.4 | 3.7 | 3 | 1.8 | 2.1 | 2021-03-19 | 1J0623 | 51 | 23 | 105 | 18 | 7 | 10 | 6 | 16 | 3 | 1203 |  |  |  | 870 | 120 | 223 | 0 | 3.3 | 59.6 | 13~14 | 1.7 | 40.7 | 59~60 | 12~13
2021-04-15 16:31 | B | 167 | 0 | 292 | 987 | 3.65 | 27.9 | 27.3 | 63.8 | 12.6 | 161 | 566 | 202 | 3.5 | 74.1 | 0 | 2 | 25465 | 50.37 | 50.22 | 3.2 | 3.6 | 3.2 | 74.1 | 10 | 3.4 | 80 | 80 | 150 | 0.5 | 20 | 115 | 150 | 1 | 20 | 80 | 150 | 7 | 20 | 55.2 | 421 | 131 | 3.2 | 285.39999 | 2 | 3653 | 12.7 | 11.9 | 1.9 | 49.21 | 49 | 285.39999 | 10 | 3.1 | 75 | 159 | 200 | 0.5 | 20 | 159 | 200 | 5 | 20 | 159 | 100 | 12 | 20 |  |  | 2.5 | 3.4 | 3.1 | 2 | 2 | 2021-03-19 | 1J0623 | 51 | 23 | 105 | 18 | 7 | 10 | 6 | 16 | 3 | 1203 |  |  |  | 870 | 120 | 223 | 0 | 3.1 | 60.5 | 15~16 | 1.5 | 40.5 | 59~60 | 17~18
2021-04-16 07:48 | B | 168 | 0 | 296 | 1000 | 3.62 | 27.5 | 27.7 | 63.8 | 12.6 | 165 | 580 | 202 | 3.5 | 74.1 | 0 | 2 | 26185 | 50.37 | 50.22 | 3.3 | 3.5 | 3.1 | 74.1 | 10 | 3.4 | 80 | 80 | 150 | 0.5 | 20 | 115 | 150 | 1 | 20 | 80 | 150 | 7 | 20 | 55.2 | 420 | 131 | 3.2 | 285.39999 | 2 | 4373 | 12.6 | 11.8 | 1.9 | 49.21 | 49 | 285.39999 | 10 | 3.1 | 75 | 159 | 200 | 0.5 | 20 | 159 | 200 | 5 | 20 | 159 | 100 | 12 | 20 |  |  | 2.7 | 3.9 | 3.4 | 2.2 | 2.2 | 2021-03-19 | 1J0623 | 51 | 23 | 105 | 18 | 7 | 10 | 6 | 16 | 3 | 1203 |  |  |  | 870 | 120 | 223 | 0 | 3.5 | 60.6 | 14~15 | 1.9 | 40.7 | 59~60 | 16~17
2021-04-16 16:36 | B | 169 | 0 | 291 | 983 | 3.62 | 27.9 | 27.5 | 63.7 | 12.6 | 160 | 562 | 202 | 3.5 | 74.1 | 0 | 2 | 26670 | 50.37 | 50.22 | 3.3 | 3.6 | 3.2 | 74.1 | 10 | 3.4 | 80 | 80 | 150 | 0.5 | 20 | 115 | 150 | 1 | 20 | 80 | 150 | 7 | 20 | 55.2 | 421 | 131 | 3.2 | 285.39999 | 2 | 4858 | 12.5 | 11.8 | 1.8 | 49.21 | 49 | 285.39999 | 10 | 3.1 | 74.8 | 159 | 200 | 0.5 | 20 | 159 | 200 | 5 | 20 | 159 | 100 | 12 | 20 |  |  | 2.5 | 3.2 | 3.5 | 1.8 | 1.8 | 2021-03-19 | 1J0623 | 51 | 23 | 105 | 18 | 7 | 10 | 6 | 16 | 3 | 1203 |  |  |  | 870 | 120 | 223 | 0 | 3.3 | 60.1 | 15~16 | 1.7 | 40.5 | 59~60 | 12~13
2021-04-17 07:22 | B | 170 | 0 | 291 | 955 | 3.64 | 27.5 | 27.3 | 63.8 | 12.7 | 162 | 568 | 202 | 3.5 | 74.1 | 0 | 2 | 27344 | 50.37 | 50.22 | 3.2 | 3.5 | 3.2 | 74.1 | 10 | 3.4 | 80 | 80 | 150 | 0.5 | 20 | 115 | 150 | 1 | 20 | 80 | 150 | 7 | 20 | 55.2 | 387 | 129 | 3 | 285.79999 | 2 | 377 | 12.6 | 11.9 | 2 | 49.21 | 49 | 285.79999 | 10 | 2.9 | 74.8 | 159 | 200 | 0.5 | 20 | 159 | 200 | 5 | 20 | 159 | 100 | 12 | 20 |  |  | 2.7 | 3.5 | 2.7 | 2.2 | 2.2 | 2021-03-19 | 1J0623 | 51 | 23 | 105 | 18 | 7 | 10 | 6 | 16 | 3 | 1208 |  |  |  | 870 | 120 | 225 | 0 | 2.8 | 60.8 | 13~14 | 1.7 | 41 | 59~60 | 13~14
2021-04-17 16:31 | B | 171 | 0 | 292 | 998 | 3.65 | 27.9 | 27.5 | 63.7 | 12.6 | 162 | 568 | 202 | 3.5 | 74.1 | 0 | 2 | 27593 | 50.37 | 50.22 | 3.3 | 3.6 | 3.2 | 74.1 | 10 | 3.4 | 80 | 80 | 150 | 0.5 | 20 | 115 | 150 | 1 | 20 | 80 | 150 | 7 | 20 | 55.2 | 430 | 130 | 3.3 | 285.60001 | 2 | 628 | 12.6 | 11.9 | 1.9 | 48.51 | 49.4 | 285.60001 | 10 | 3.2 | 74.8 | 159 | 200 | 0.5 | 20 | 159 | 200 | 5 | 20 | 159 | 100 | 12 | 20 |  |  | 2.7 | 4 | 3.3 | 1.9 | 1.9 | 2021-03-19 | 1J0623 | 51 | 23 | 105 | 18 | 7 | 10 | 6 | 16 | 3 | 1208 |  |  |  | 870 | 120 | 225 | 0 | 3.5 | 59.9 | 18~19 | 1.7 | 41 | 59~60 | 12~13
2021-04-18 11:27 | B | 172 | 0 | 293 | 978 | 3.65 | 28.1 | 27.5 | 35.7 | 12.7 | 167 | 587 | 202 | 3.5 | 74.1 | 0 | 2 | 28375 | 50.37 | 50.22 | 3.3 | 3.7 | 3.2 | 74.1 | 10 | 3.4 | 80 | 80 | 150 | 0.5 | 20 | 115 | 150 | 1 | 20 | 80 | 150 | 7 | 20 | 55.2 | 391 | 126 | 3.1 | 285.5 | 2 | 1410 | 12.6 | 11.9 | 1.8 | 48.51 | 49.4 | 285.5 | 10 | 3 | 74.8 | 159 | 200 | 0.5 | 20 | 159 | 200 | 5 | 20 | 159 | 100 | 12 | 20 |  |  | 2.3 | 3.4 | 2.7 | 2.4 | 2.4 | 2021-03-19 | 1J0623 | 51 | 23 | 105 | 18 | 7 | 10 | 6 | 16 | 3 | 1208 |  |  |  | 870 | 120 | 225 | 0 | 3 | 59.7 | 12~13 | 1.8 | 40.9 | 59~60 | 12~13
2021-04-18 16:44 | B | 173 | 0 | 288 | 961 | 3.62 | 28.1 | 27.5 | 53.7 | 12.6 | 161 | 565 | 202 | 3.5 | 74.1 | 0 | 2 | 28697 | 50.37 | 50.22 | 3.2 | 3.6 | 3.2 | 74.1 | 10 | 3.4 | 80 | 80 | 150 | 0.5 | 20 | 115 | 150 | 1 | 20 | 80 | 150 | 7 | 20 | 55.2 | 396 | 127 | 3.1 | 285.5 | 2 | 1732 | 12.5 | 11.7 | 2 | 48.51 | 49.4 | 285.5 | 10 | 3 | 74.8 | 159 | 200 | 0.5 | 20 | 159 | 200 | 5 | 20 | 159 | 100 | 12 | 20 |  |  | 2.3 | 3.3 | 2.7 | 2.1 | 2.1 | 2021-03-19 | 1J0623 | 51 | 23 | 105 | 18 | 7 | 10 | 6 | 16 | 3 | 1208 |  |  |  | 870 | 120 | 225 | 0 | 2.9 | 59.9 | 11~12 | 1.9 | 41.9 | 59~60 | 14~15
2021-04-19 07:30 | B | 174 | 0 | 289 | 963 | 3.61 | 27.7 | 27.7 | 61.9 | 12.6 | 162 | 569 | 202 | 3.5 | 74.1 | 0 | 2 | 29384 | 50.37 | 50.22 | 3.2 | 3.5 | 3.1 | 74.1 | 10 | 3.4 | 80 | 80 | 150 | 0.5 | 20 | 115 | 150 | 1 | 20 | 80 | 150 | 7 | 20 | 55.3 | 394 | 127 | 3.1 | 285.5 | 2 | 2419 | 12.5 | 11.9 | 1.9 | 48.51 | 49.4 | 285.5 | 10 | 3 | 74.8 | 159 | 200 | 0.5 | 20 | 159 | 200 | 5 | 20 | 159 | 100 | 12 | 20 |  |  | 2.1 | 3.2 | 2.8 | 2.1 | 2.1 | 2021-04-02 | 1J0623 | 51 | 23 | 105 | 18 | 7 | 10 | 6 | 16 | 3 | 1211 |  |  |  | 870 | 120 | 228 | 0 | 3.1 | 59.7 | 16~17 | 1.9 | 40.9 | 59~60 | 16~17
2021-04-19 16:22 | B | 175 | 0 | 293 | 978 | 3.64 | 28.3 | 27.5 | 61.8 | 12.6 | 167 | 586 | 202 | 3.5 | 74.1 | 0 | 2 | 29705 | 50.37 | 50.22 | 3.2 | 3.6 | 3.2 | 74.1 | 10 | 3.4 | 80 | 80 | 150 | 0.5 | 20 | 115 | 150 | 1 | 20 | 80 | 150 | 7 | 20 | 55.2 | 392 | 126 | 3.1 | 285.5 | 2 | 2740 | 12.6 | 11.8 | 2 | 48.51 | 49.4 | 285.5 | 10 | 3 | 74.8 | 159 | 200 | 0.5 | 20 | 159 | 200 | 5 | 20 | 159 | 100 | 12 | 20 |  |  | 2.6 | 3.3 | 2.7 | 2 | 2.1 | 2021-04-02 | 1J0623 | 51 | 23 | 105 | 18 | 7 | 10 | 6 | 16 | 3 | 1211 |  |  |  | 870 | 120 | 228 | 0 | 3.1 | 59.6 | 23~24 | 1.8 | 36.9 | 59.8 | 28~29
2021-04-19 16:33 | B | 176 | 0 | 288 | 957 | 3.62 | 28.3 | 27.7 | 61.7 | 12.6 | 161 | 563 | 202 | 3.5 | 74.1 | 0 | 2 | 29716 | 50.37 | 50.22 | 3.2 | 3.6 | 3.2 | 74.1 | 10 | 3.4 | 80 | 80 | 150 | 0.5 | 20 | 115 | 150 | 1 | 20 | 80 | 150 | 7 | 20 | 55.2 | 394 | 127 | 3.1 | 285.5 | 2 | 2751 | 12.5 | 11.8 | 1.9 | 48.51 | 49.4 | 285.5 | 10 | 3 | 74.8 | 159 | 200 | 0.5 | 20 | 159 | 200 | 5 | 20 | 159 | 100 | 12 | 20 |  |  | 2.3 | 3.2 | 2.8 | 2.1 | 2.1 | 2021-04-02 | 1J0623 | 51 | 23 | 105 | 18 | 7 | 10 | 6 | 16 | 3 | 1211 |  |  |  | 870 | 120 | 228 | 0 | 3.3 | 59.9 | 17~18 | 1.6 | 40.6 | 59~60 | 17~18
2021-04-20 10:16 | B | 177 | 0 | 293 | 977 | 3.65 | 28.1 | 27.7 | 61.8 | 12.6 | 166 | 581 | 202 | 3.5 | 74.1 | 0 | 2 | 487 | 50.37 | 50.22 | 3.3 | 3.7 | 3.2 | 74.1 | 10 | 3.4 | 80 | 80 | 150 | 0.5 | 20 | 115 | 150 | 1 | 20 | 80 | 150 | 7 | 20 | 55.2 | 396 | 127 | 3.1 | 285.5 | 2 | 3524 | 12.6 | 11.9 | 1.8 | 48.51 | 49.4 | 285.5 | 10 | 3 | 74.8 | 159 | 200 | 0.5 | 20 | 159 | 200 | 5 | 20 | 159 | 100 | 12 | 20 |  |  | 2.2 | 3.2 | 2.8 | 1.9 | 2.1 | 2021-04-02 | 1J0623 | 51 | 23 | 105 | 18 | 7 | 10 | 6 | 16 | 3 | 1211 |  |  |  | 870 | 120 | 228 | 0 | 3.1 | 59.8 | 16~17 | 1.9 | 40.5 | 58~59 | 17~18
2021-04-20 15:57 | B | 178 | 0 | 288 | 958 | 3.64 | 27.9 | 27.7 | 61.7 | 12.7 | 161 | 564 | 202 | 3.5 | 74.1 | 0 | 2 | 666 | 50.37 | 50.22 | 3.2 | 3.6 | 3.2 | 74.1 | 10 | 3.4 | 80 | 80 | 150 | 0.5 | 20 | 115 | 150 | 1 | 20 | 80 | 150 | 7 | 20 | 55.2 | 394 | 127 | 3.1 | 285.5 | 2 | 3703 | 12.6 | 11.9 | 1.9 | 48.51 | 49.4 | 285.5 | 10 | 3 | 74.8 | 159 | 200 | 0.5 | 20 | 159 | 200 | 5 | 20 | 159 | 100 | 12 | 20 |  |  | 2.3 | 3.2 | 2.8 | 1.9 | 1.9 | 2021-04-02 | 1J0623 | 51 | 23 | 105 | 18 | 7 | 10 | 6 | 16 | 3 | 1211 |  |  |  | 870 | 120 | 228 | 0 | 3.2 | 59.9 | 14~15 | 1.7 | 40.8 | 59~60 | 13~14
2021-04-22 16:16 | B | 179 | 0 | 291 | 969 | 3.65 | 27.7 | 27.5 | 61.7 | 12.6 | 164 | 574 | 202 | 3.5 | 74.1 | 0 | 2 | 1691 | 50.37 | 50.22 | 3.3 | 3.6 | 3.2 | 74.1 | 10 | 3.4 | 80 | 80 | 150 | 0.5 | 20 | 115 | 150 | 1 | 20 | 80 | 150 | 7 | 20 | 55.2 | 395 | 127 | 3.1 | 285.5 | 2 | 4728 | 12.6 | 11.8 | 2 | 48.51 | 49.4 | 285.5 | 10 | 3 | 74.8 | 159 | 200 | 0.5 | 20 | 159 | 200 | 5 | 20 | 159 | 100 | 12 | 20 |  |  | 2.2 | 3.2 | 2.9 | 2 | 2 | 2021-04-02 | 1J0623 | 51 | 23 | 105 | 18 | 7 | 10 | 6 | 16 | 3 | 1211 |  |  |  | 870 | 120 | 228 | 0 | 2.8 | 59.6 | 14~15 | 1.9 | 40.1 | 59~60 | 15~16
2021-04-23 07:23 | B | 180 | 0 | 288 | 962 | 3.63 | 27.5 | 27.5 | 61.8 | 12.8 | 161 | 566 | 202 | 3.5 | 74.1 | 0 | 2 | 2470 | 50.37 | 50.22 | 3.3 | 3.5 | 3.1 | 74.1 | 10 | 3.4 | 80 | 80 | 150 | 0.5 | 20 | 115 | 150 | 1 | 20 | 80 | 150 | 7 | 20 | 55.3 | 396 | 127 | 3.1 | 285.5 | 2 | 5506 | 12.6 | 11.8 | 2 | 48.51 | 49.4 | 285.5 | 10 | 3 | 74.8 | 159 | 200 | 0.5 | 20 | 159 | 200 | 5 | 20 | 159 | 100 | 12 | 20 |  |  | 2.2 | 3.3 | 3 | 2.1 | 2.1 | 2021-04-02 | 1J0623 | 51 | 23 | 105 | 18 | 7 | 10 | 6 | 16 | 3 | 1211 |  |  |  | 870 | 120 | 228 | 0 | 3 | 59.8 | 15~16 | 1.9 | 40.7 | 59~60 | 14~15
2021-04-23 16:14 | B | 181 | 0 | 290 | 966 | 3.61 | 28.3 | 27.7 | 61.7 | 12.7 | 163 | 571 | 202 | 3.5 | 74.1 | 0 | 2 | 2850 | 50.37 | 50.22 | 3.2 | 3.6 | 3.1 | 74.1 | 10 | 3.4 | 80 | 80 | 150 | 0.5 | 20 | 115 | 150 | 1 | 20 | 80 | 150 | 7 | 20 | 55.2 | 395 | 127 | 3.1 | 285.5 | 2 | 5886 | 12.5 | 11.7 | 2 | 48.51 | 49.4 | 285.5 | 10 | 3 | 74.8 | 159 | 200 | 0.5 | 20 | 159 | 200 | 5 | 20 | 159 | 100 | 12 | 20 |  |  | 2.2 | 3.3 | 3 | 2.1 | 2.1 | 2021-04-02 | 1J0623 | 51 | 23 | 105 | 18 | 7 | 10 | 6 | 16 | 3 | 1211 |  |  |  | 870 | 120 | 228 | 0 | 3 | 60.3 | 16~17 | 1.8 | 40.6 | 59~60 | 15~16
2021-04-24 09:55 | B | 182 | 0 | 286 | 979 | 3.59 | 27.1 | 27.1 | 50.5 | 12.6 | 160 | 561 | 202 | 3.5 | 74.1 | 0 | 2 | 3553 | 50.37 | 50.22 | 3.2 | 3.6 | 3.2 | 74.1 | 10 | 3.4 | 80 | 80 | 150 | 0.5 | 20 | 115 | 150 | 1 | 20 | 80 | 150 | 7 | 20 | 55.2 | 418 | 126 | 3.3 | 285.70001 | 2 | 5 | 12.1 | 11.9 | 1.9 | 48.51 | 49.4 | 285.70001 | 10 | 3.2 | 74.8 | 159 | 200 | 0.5 | 20 | 159 | 200 | 5 | 20 | 159 | 100 | 12 | 20 |  |  | 2.3 | 3.5 | 2.9 | 2 | 2 | 2021-04-02 | 1J0623 | 51 | 23 | 105 | 18 | 7 | 10 | 6 | 16 | 3 | 1211 |  |  |  | 870 | 120 | 228 | 0 | 2.8 | 60.3 | 13~14 | 1.8 | 40.6 | 59~60 | 14~15
2021-04-24 16:17 | B | 183 | 0 | 294 | 1009 | 3.59 | 28.3 | 27.5 | 61.7 | 12.7 | 169 | 594 | 202 | 3.5 | 74.1 | 0 | 2 | 3941 | 50.37 | 50.22 | 3.2 | 3.6 | 3.2 | 74.1 | 10 | 3.4 | 80 | 80 | 150 | 0.5 | 20 | 115 | 150 | 1 | 20 | 80 | 150 | 7 | 20 | 55.2 | 415 | 125 | 3.3 | 285.70001 | 2 | 393 | 12.1 | 11.9 | 1.9 | 48.51 | 49.4 | 285.70001 | 10 | 3.2 | 74.8 | 159 | 200 | 0.5 | 20 | 159 | 200 | 5 | 20 | 159 | 100 | 12 | 20 |  |  | 2.3 | 3.6 | 2.9 | 2.1 | 2 | 2021-04-02 | 1J0623 | 51 | 23 | 105 | 18 | 7 | 10 | 6 | 16 | 3 | 1211 |  |  |  | 870 | 120 | 228 | 0 | 2.6 | 60.1 | 13~14 | 1.5 | 40.2 | 59~60 | 14~15
2021-04-25 07:32 | B | 184 | 0 | 294 | 1004 | 3.65 | 27.3 | 27.3 | 64.8 | 12.8 | 168 | 588 | 202 | 3.5 | 74.1 | 0 | 2 | 4765 | 50.37 | 50.22 | 3.2 | 3.6 | 3.2 | 74.1 | 10 | 3.4 | 80 | 80 | 150 | 0.5 | 20 | 115 | 150 | 1 | 20 | 80 | 150 | 7 | 20 | 55.2 | 416 | 126 | 3.3 | 285.70001 | 2 | 1217 | 12.6 | 11.9 | 2 | 48.51 | 49.4 | 285.70001 | 10 | 3.2 | 74.8 | 159 | 200 | 0.5 | 20 | 159 | 200 | 5 | 20 | 159 | 100 | 12 | 20 |  |  | 2.3 | 3.5 | 3 | 2.3 | 2.3 | 2021-04-02 | 1J0623 | 51 | 23 | 105 | 18 | 7 | 10 | 6 | 16 | 3 | 1211 |  |  |  | 870 | 120 | 228 | 0 | 2.7 | 59.9 | 16~17 | 1.9 | 40.9 | 59~60 | 14~15
2021-04-25 16:17 | B | 185 | 0 | 291 | 995 | 3.66 | 28.1 | 27.9 | 64.7 | 12.8 | 166 | 581 | 202 | 3.5 | 74.1 | 0 | 2 | 5061 | 50.37 | 50.22 | 3.3 | 3.6 | 3.2 | 74.1 | 10 | 3.4 | 80 | 80 | 150 | 0.5 | 20 | 115 | 150 | 1 | 20 | 80 | 150 | 7 | 20 | 55.3 | 414 | 125 | 3.3 | 285.70001 | 2 | 1513 | 12.7 | 12 | 1.8 | 48.51 | 49.4 | 285.70001 | 10 | 3.2 | 74.8 | 159 | 200 | 0.5 | 20 | 159 | 200 | 5 | 20 | 159 | 100 | 12 | 20 |  |  | 2.3 | 3.5 | 3 | 2.2 | 2.2 | 2021-04-02 | 1J0623 | 51 | 23 | 105 | 18 | 7 | 10 | 6 | 16 | 3 | 1211 |  |  |  | 870 | 120 | 228 | 0 | 2.6 | 60.1 | 15~16 | 1.6 | 40.7 | 59~60 | 13~14
2021-04-26 07:20 | B | 186 | 0 | 289 | 992 | 3.66 | 27.9 | 27.7 | 64.8 | 12.9 | 164 | 577 | 202 | 3.5 | 74.1 | 0 | 2 | 5928 | 50.37 | 50.22 | 3.2 | 3.6 | 3.2 | 74.1 | 10 | 3.4 | 80 | 80 | 150 | 0.5 | 20 | 115 | 150 | 1 | 20 | 80 | 150 | 7 | 20 | 55.2 | 415 | 125 | 3.3 | 285.70001 | 2 | 2380 | 12.6 | 12.1 | 1.9 | 48.51 | 49.4 | 285.70001 | 10 | 3.2 | 74.8 | 159 | 200 | 0.5 | 20 | 159 | 200 | 5 | 20 | 159 | 100 | 12 | 20 |  |  | 2.4 | 3.8 | 2.9 | 2.2 | 2.2 | 2021-04-02 | 1J0623 | 51 | 23 | 105 | 18 | 7 | 10 | 6 | 16 | 3 | 1211 |  |  |  | 870 | 120 | 228 | 0 | 2.9 | 59.9 | 14~15 | 1.6 | 40.4 | 59~60 | 14~15
2021-04-26 16:15 | B | 187 | 0 | 283 | 970 | 3.65 | 28.1 | 27.7 | 64.7 | 12.7 | 158 | 556 | 202 | 3.5 | 74.1 | 0 | 2 | 6379 | 50.37 | 50.22 | 3.3 | 3.6 | 3.2 | 74.1 | 10 | 3.4 | 80 | 80 | 150 | 0.5 | 20 | 115 | 150 | 1 | 20 | 80 | 150 | 7 | 20 | 55.2 | 414 | 125 | 3.3 | 285.70001 | 2 | 2831 | 12.6 | 11.9 | 1.9 | 48.51 | 49.4 | 285.70001 | 10 | 3.2 | 74.8 | 159 | 200 | 0.5 | 20 | 159 | 200 | 5 | 20 | 159 | 100 | 12 | 20 |  |  | 2.4 | 3.6 | 2.9 | 2.2 | 2.2 | 2021-04-08 | 1J1153 | 51 | 26 | 100 | 22 | 4 | 14 | 6 | 14 | 2 | 1210 |  |  |  | 870 | 120 | 229 | 0 | 2.8 | 59.9 | 18~19 | 1.7 | 40.8 | 59~60 | 16~17
2021-04-27 07:31 | B | 188 | 0 | 289 | 988 | 3.58 | 27.3 | 27.3 | 64.8 | 12.8 | 164 | 574 | 202 | 3.5 | 74.1 | 0 | 2 | 7145 | 50.37 | 50.22 | 3 | 3.4 | 3 | 74.1 | 10 | 3.4 | 80 | 80 | 150 | 0.5 | 20 | 115 | 150 | 1 | 20 | 80 | 150 | 7 | 20 | 55.2 | 414 | 125 | 3.3 | 285.70001 | 2 | 3597 | 12.6 | 11.9 | 1.9 | 48.51 | 49.4 | 285.70001 | 10 | 3.2 | 74.8 | 159 | 200 | 0.5 | 20 | 159 | 200 | 5 | 20 | 159 | 100 | 12 | 20 |  |  | 2.3 | 3.5 | 2.9 | 2 | 2 | 2021-04-08 | 1J1153 | 51 | 26 | 100 | 22 | 4 | 14 | 6 | 14 | 2 | 1210 |  |  |  | 870 | 120 | 229 | 0 | 2.9 | 60 | 18~19 | 1.5 | 40.4 | 59~60 | 16~17
2021-04-27 15:53 | B | 189 | 0 | 292 | 997 | 3.55 | 28.5 | 27.5 | 64.7 | 12.8 | 167 | 585 | 202 | 3.5 | 74.1 | 0 | 2 | 7606 | 50.37 | 50.22 | 3 | 3.2 | 3 | 74.1 | 10 | 3.4 | 80 | 80 | 150 | 0.5 | 20 | 115 | 150 | 1 | 20 | 80 | 150 | 7 | 20 | 55.2 | 412 | 125 | 3.3 | 285.70001 | 2 | 4058 | 12.5 | 12 | 1.8 | 48.51 | 49.4 | 285.70001 | 10 | 3.2 | 74.8 | 159 | 200 | 0.5 | 20 | 159 | 200 | 5 | 20 | 159 | 100 | 12 | 20 |  |  | 2.3 | 3.6 | 2.9 | 2.1 | 2 | 2021-04-08 | 1J1153 | 51 | 26 | 100 | 22 | 4 | 14 | 6 | 14 | 2 | 1210 |  |  |  | 870 | 120 | 229 | 0 | 2.6 | 59.7 | 22~23 | 1.5 | 40.5 | 59~60 | 14~15
2021-04-30 16:26 | B | 190 | 0 | 287 | 981 | 3.54 | 27.9 | 27.3 | 64.7 | 12.8 | 161 | 565 | 202 | 3.5 | 74.1 | 0 | 2 | 9663 | 50.37 | 50.22 | 2.8 | 3.2 | 3 | 74.1 | 10 | 3.4 | 80 | 80 | 150 | 0.5 | 20 | 115 | 150 | 1 | 20 | 80 | 150 | 7 | 20 | 55.2 | 416 | 126 | 3.3 | 285.70001 | 2 | 6113 | 12.6 | 12 | 1.8 | 48.51 | 49.4 | 285.70001 | 10 | 3.2 | 74.8 | 159 | 200 | 0.5 | 20 | 159 | 200 | 5 | 20 | 159 | 100 | 12 | 20 |  |  | 2 | 3.7 | 3 | 1.9 | 2.1 | 2021-04-08 | 1J1153 | 51 | 26 | 100 | 22 | 4 | 14 | 6 | 14 | 2 | 1210 |  |  |  | 870 | 120 | 229 | 0 | 3.1 | 59.9 | 19~20 | 1.7 | 40.8 | 59~60 | 15~16
2021-05-01 07:42 | B | 191 | 0 | 295 | 1007 | 3.56 | 28.3 | 27.9 | 33.9 | 12.9 | 169 | 591 | 202 | 3.5 | 74.1 | 0 | 2 | 10470 | 50.37 | 50.22 | 2.8 | 3.3 | 3 | 74.1 | 10 | 3.4 | 80 | 80 | 150 | 0.5 | 20 | 115 | 150 | 1 | 20 | 80 | 150 | 7 | 20 | 55.2 | 416 | 126 | 3.3 | 285.70001 | 2 | 6920 | 12.6 | 11.9 | 2 | 48.51 | 49.4 | 285.70001 | 10 | 3.2 | 74.8 | 159 | 200 | 0.5 | 20 | 159 | 200 | 5 | 20 | 159 | 100 | 12 | 20 |  |  | 2.1 | 3.6 | 3 | 2.1 | 2 | 2021-04-08 | 1J1153 | 51 | 26 | 100 | 22 | 4 | 14 | 6 | 14 | 2 | 1210 |  |  |  | 870 | 120 | 229 | 0 | 3 | 59.9 | 22~23 | 1.4 | 40.3 | 59~60 | 14~15
2021-05-01 16:14 | B | 192 | 0 | 290 | 992 | 3.56 | 28.5 | 27.7 | 55.7 | 12.9 | 165 | 579 | 202 | 3.5 | 74.1 | 0 | 2 | 10967 | 50.37 | 50.22 | 2.8 | 3.3 | 3 | 74.1 | 10 | 3.4 | 80 | 80 | 150 | 0.5 | 20 | 115 | 150 | 1 | 20 | 80 | 150 | 7 | 20 | 55.2 | 413 | 125 | 3.3 | 285.70001 | 2 | 7417 | 12.6 | 11.9 | 2 | 48.51 | 49.4 | 285.70001 | 10 | 3.2 | 74.8 | 159 | 200 | 0.5 | 20 | 159 | 200 | 5 | 20 | 159 | 100 | 12 | 20 |  |  | 2.1 | 3.6 | 3.1 | 2.2 | 2.2 | 2021-04-08 | 1J1153 | 51 | 26 | 100 | 22 | 4 | 14 | 6 | 14 | 2 | 1210 |  |  |  | 870 | 120 | 229 | 0 | 3.1 | 59.8 | 18~19 | 1.7 | 40.9 | 59~60 | 16~17
2021-05-02 07:45 | B | 193 | 0 | 290 | 991 | 3.55 | 28.1 | 27.3 | 55.9 | 12.9 | 165 | 577 | 202 | 3.5 | 74.1 | 0 | 2 | 11694 | 50.37 | 50.22 | 2.8 | 3.2 | 3 | 74.1 | 10 | 3.4 | 80 | 80 | 150 | 0.5 | 20 | 115 | 150 | 1 | 20 | 80 | 150 | 7 | 20 | 55.2 | 414 | 125 | 3.3 | 285.70001 | 2 | 8144 | 12.6 | 11.9 | 2 | 48.51 | 49.4 | 285.70001 | 10 | 3.2 | 74.8 | 159 | 200 | 0.5 | 20 | 159 | 200 | 5 | 20 | 159 | 100 | 12 | 20 |  |  | 2.1 | 3.5 | 3 | 2.1 | 2.1 | 2021-04-08 | 1J1153 | 51 | 26 | 100 | 22 | 4 | 14 | 6 | 14 | 2 | 1210 |  |  |  | 870 | 120 | 229 | 0 | 2.7 | 59.8 | 16~17 | 1.2 | 40.2 | 59~60 | 13~14
2021-05-02 16:14 | B | 194 | 0 | 285 | 976 | 3.55 | 28.1 | 27.5 | 55.7 | 12.9 | 160 | 562 | 202 | 3.5 | 74.1 | 0 | 2 | 12140 | 50.37 | 50.22 | 2.8 | 3.2 | 3 | 74.1 | 10 | 3.4 | 80 | 80 | 150 | 0.5 | 20 | 115 | 150 | 1 | 20 | 80 | 150 | 7 | 20 | 55.2 | 414 | 125 | 3.3 | 285.70001 | 2 | 8592 | 12.6 | 12 | 1.9 | 48.51 | 49.4 | 285.70001 | 10 | 3.2 | 74.8 | 159 | 200 | 0.5 | 20 | 159 | 200 | 5 | 20 | 159 | 100 | 12 | 20 |  |  | 2 | 3.5 | 3 | 2.1 | 2 | 2021-04-08 | 1J1153 | 51 | 26 | 100 | 22 | 4 | 14 | 6 | 14 | 2 | 1210 |  |  |  | 870 | 120 | 229 | 0 | 3.2 | 59.9 | 16~17 | 1.7 | 41 | 59~60 | 14~15
2021-05-03 07:38 | B | 195 | 0 | 289 | 987 | 3.54 | 27.9 | 27.5 | 61.8 | 12.9 | 164 | 574 | 202 | 3.5 | 74.1 | 0 | 2 | 12773 | 50.37 | 50.22 | 2.8 | 3.2 | 3 | 74.1 | 10 | 3.4 | 80 | 80 | 150 | 0.5 | 20 | 115 | 150 | 1 | 20 | 80 | 150 | 7 | 20 | 55.2 | 413 | 125 | 3.3 | 285.70001 | 2 | 9223 | 12.6 | 11.9 | 1.9 | 48.51 | 49.4 | 285.70001 | 10 | 3.2 | 74.8 | 159 | 200 | 0.5 | 20 | 159 | 200 | 5 | 20 | 159 | 100 | 12 | 20 |  |  | 2 | 3.5 | 3 | 2.1 | 2.1 | 2021-04-08 | 1J1153 | 51 | 26 | 100 | 22 | 4 | 14 | 6 | 14 | 2 | 1210 |  |  |  | 870 | 120 | 229 | 0 | 3 | 59~60 | 14~15 | 1.1 | 40.5 | 59~60 | 15~16
2021-05-03 16:37 | B | 196 | 0 | 288 | 985 | 3.55 | 27.9 | 27.5 | 61.7 | 13 | 163 | 572 | 202 | 3.5 | 74.1 | 0 | 2 | 13233 | 50.37 | 50.22 | 2.8 | 3.2 | 3 | 74.1 | 10 | 3.4 | 80 | 80 | 150 | 0.5 | 20 | 115 | 150 | 1 | 20 | 80 | 150 | 7 | 20 | 55.2 | 413 | 125 | 3.3 | 285.70001 | 2 | 9683 | 12.6 | 12.1 | 1.8 | 48.51 | 49.4 | 285.70001 | 10 | 3.2 | 74.8 | 159 | 200 | 0.5 | 20 | 159 | 200 | 5 | 20 | 159 | 100 | 12 | 20 |  |  | 2 | 3.4 | 2.8 | 2 | 2.2 | 2020-12-22 | D08621 | 51 | 26 | 100 | 22 | 4 | 14 | 6 | 14 | 2 | 1210 |  |  |  | 870 | 120 | 229 | 0 | 3.2 | 59~60 | 14~15 | 2 | 40.8 | 59~60 | 14~15
2021-05-04 08:05 | B | 197 | 0 | 292 | 998 | 3.56 | 27.9 | 27.7 | 61.8 | 13 | 167 | 584 | 202 | 3.5 | 74.1 | 0 | 2 | 13905 | 50.37 | 50.22 | 2.8 | 3.2 | 3 | 74.1 | 10 | 3.4 | 80 | 80 | 150 | 0.5 | 20 | 115 | 150 | 1 | 20 | 80 | 150 | 7 | 20 | 55.1 | 414 | 125 | 3.3 | 285.70001 | 2 | 10355 | 12.7 | 12 | 1.9 | 48.51 | 49.4 | 285.70001 | 10 | 3.2 | 74.8 | 159 | 200 | 0.5 | 20 | 159 | 200 | 5 | 20 | 159 | 100 | 12 | 20 |  |  | 2 | 3.5 | 2.8 | 2.2 | 2.1 | 2020-12-18 | D08617 | 51 | 26 | 100 | 22 | 4 | 14 | 6 | 14 | 2 | 1210 |  |  |  | 870 | 120 | 229 | 0 | 2.9 | 60 | 18~19 | 1.3 | 40.5 | 59.6 | 14~15
2021-05-04 16:11 | B | 198 | 0 | 285 | 977 | 3.54 | 27.9 | 27.7 | 61.8 | 12.9 | 161 | 566 | 202 | 3.5 | 74.1 | 0 | 2 | 14356 | 50.37 | 50.22 | 2.8 | 3.2 | 3 | 74.1 | 10 | 3.4 | 80 | 80 | 150 | 0.5 | 20 | 115 | 150 | 1 | 20 | 80 | 150 | 7 | 20 | 55.2 | 411 | 124 | 3.3 | 285.70001 | 2 | 10806 | 12.7 | 11.9 | 1.8 | 48.51 | 49.4 | 285.70001 | 10 | 3.2 | 74.8 | 159 | 200 | 0.5 | 20 | 159 | 200 | 5 | 20 | 159 | 100 | 12 | 20 |  |  | 2 | 3.5 | 2.8 | 2.2 | 2.4 | 2020-12-27 | D08626 | 51 | 26 | 100 | 22 | 4 | 14 | 6 | 14 | 2 | 1210 |  |  |  | 870 | 120 | 229 | 0 | 3.2 | 60.2 | 13~14 | 1.6 | 40.7 | 60.1 | 13~14
2021-05-07 07:17 | B | 199 | 0 | 290 | 990 | 3.66 | 28.1 | 27.7 | 61.8 | 13 | 165 | 578 | 202 | 3.5 | 74.1 | 0 | 2 | 16470 | 50.37 | 50.22 | 3.4 | 3.4 | 3.4 | 74.1 | 10 | 3.4 | 80 | 80 | 150 | 0.5 | 20 | 115 | 150 | 1 | 20 | 80 | 150 | 7 | 20 | 55.2 | 412 | 125 | 3.3 | 285.70001 | 2 | 12919 | 12.6 | 12 | 1.8 | 48.51 | 49.4 | 285.70001 | 10 | 3.2 | 74.8 | 159 | 200 | 0.5 | 20 | 159 | 200 | 5 | 20 | 159 | 100 | 12 | 20 |  |  | 1.8 | 3.2 | 2.7 | 1.8 | 2 | 2021-01-01 | D08631 | 51 | 26 | 100 | 22 | 4 | 14 | 6 | 14 | 2 | 1210 |  |  |  | 870 | 120 | 229 | 0 | 3.1 | 59.9 | 18~19 | 2 | 37.6 | 59.9 | 13~14
2021-05-07 16:30 | B | 200 | 0 | 288 | 985 | 3.7 | 28.3 | 27.7 | 61.7 | 13 | 163 | 572 | 202 | 3.5 | 74.1 | 0 | 2 | 16899 | 50.37 | 50.22 | 3.5 | 3.4 | 3.4 | 74.1 | 10 | 3.4 | 80 | 80 | 150 | 0.5 | 20 | 115 | 150 | 1 | 20 | 80 | 150 | 7 | 20 | 55.2 | 413 | 125 | 3.3 | 285.79999 | 2 | 13348 | 12.7 | 12.1 | 1.9 | 48.51 | 49.4 | 285.79999 | 10 | 3.2 | 74.8 | 159 | 200 | 0.5 | 20 | 159 | 200 | 5 | 20 | 159 | 100 | 12 | 20 |  |  | 1.8 | 3.5 | 2.9 | 2 | 2 | 2021-01-01 | D08631 | 51 | 26 | 100 | 22 | 4 | 14 | 6 | 14 | 2 | 1210 |  |  |  | 870 | 120 | 229 | 0 | 3.2 | 59.8 | 25~26 | 1.7 | 40.8 | 59.8 | 14~15
2021-05-08 07:10 | B | 201 | 0 | 290 | 992 | 3.72 | 28.3 | 28.3 | 34 | 13 | 164 | 575 | 202 | 3.5 | 74.1 | 0 | 2 | 17555 | 50.37 | 50.22 | 3.6 | 3.4 | 3.5 | 74.1 | 10 | 3.4 | 80 | 80 | 150 | 0.5 | 20 | 115 | 150 | 1 | 20 | 80 | 150 | 7 | 20 | 55.2 | 417 | 126 | 3.3 | 285.79999 | 2 | 13998 | 12.7 | 12.1 | 1.9 | 48.51 | 49.4 | 285.79999 | 10 | 3.2 | 74.8 | 159 | 200 | 0.5 | 20 | 159 | 200 | 5 | 20 | 159 | 100 | 12 | 20 |  |  | 2.8 | 4 | 3 | 2.1 | 2.3 | 2021-01-02 | D08632 | 52 | 24 | 102 | 21 | 9 | 14 | 5 | 15 | 2 | 1208 |  |  |  | 870 | 120 | 229 | 0 | 1.5 | 60.4 | 17~18 | 1.8 | 40.8 | 60.4 | 14~15
2021-05-08 07:25 | B | 202 | 0 | 286 | 978 | 3.66 | 28.5 | 27.7 | 33.9 | 12.9 | 161 | 565 | 202 | 3.5 | 74.1 | 0 | 2 | 17572 | 50.37 | 50.22 | 3.4 | 3.3 | 3.3 | 74.1 | 10 | 3.4 | 80 | 80 | 150 | 0.5 | 20 | 115 | 150 | 1 | 20 | 80 | 150 | 7 | 20 | 55.2 | 413 | 125 | 3.3 | 285.70001 | 2 | 14017 | 12.7 | 11.9 | 2 | 48.51 | 49.4 | 285.70001 | 10 | 3.2 | 74.8 | 159 | 200 | 0.5 | 20 | 159 | 200 | 5 | 20 | 159 | 100 | 12 | 20 |  |  | 1.8 | 3.3 | 2.8 | 1.9 | 2.3 | 2021-01-02 | D08632 | 52 | 24 | 102 | 21 | 9 | 14 | 5 | 15 | 2 | 1208 |  |  |  | 870 | 120 | 229 | 0 | 3.1 | 60.3 | 17~18 | 1.9 | 40.4 | 60.5 | 15~16
2021-05-09 00:04 | B | 203 | 0 | 288 | 984 | 3.68 | 27.7 | 26.9 | 64.8 | 12.9 | 163 | 571 | 202 | 3.5 | 74.1 | 0 | 2 | 18440 | 50.37 | 50.22 | 3.5 | 3.4 | 3.4 | 74.1 | 10 | 3.4 | 80 | 80 | 150 | 0.5 | 20 | 115 | 150 | 1 | 20 | 80 | 150 | 7 | 20 | 55.1 | 413 | 125 | 3.29 | 286 | 2 | 818 | 12.6 | 12 | 1.9 | 48.51 | 49.4 | 286 | 10 | 3.19 | 74.8 | 159 | 200 | 0.5 | 20 | 159 | 200 | 5 | 20 | 159 | 100 | 12 | 20 |  |  | 2.7 | 3.9 | 3.2 | 2 | 2 | 2021-01-07 | D08637 | 52 | 24 | 102 | 21 | 9 | 14 | 5 | 15 | 2 | 1208 |  |  |  | 870 | 120 | 229 | 0 | 1.8 | 60.4 | 26~27 | 1.6 | 40.5 | 59.7 | 15~16
2021-05-09 19:38 | B | 204 | 0 | 289 | 962 | 3.68 | 27.7 | 27.7 | 64.7 | 12.9 | 163 | 570 | 202 | 3.5 | 74.1 | 0 | 2 | 19082 | 50.37 | 50.22 | 3.5 | 3.4 | 3.4 | 74.1 | 10 | 3.4 | 80 | 80 | 150 | 0.5 | 20 | 115 | 150 | 1 | 20 | 80 | 150 | 7 | 20 | 55.2 | 392 | 126 | 3.1 | 286.20001 | 2 | 1460 | 12.6 | 12 | 1.9 | 48.51 | 49.4 | 286.20001 | 10 | 3 | 74.8 | 159 | 200 | 0.5 | 20 | 159 | 200 | 5 | 20 | 159 | 100 | 12 | 20 |  |  | 2.7 | 3.9 | 3.3 | 2.2 | 2.2 | 2021-01-08 | D08638 | 52 | 24 | 102 | 21 | 9 | 14 | 5 | 15 | 2 | 1208 |  |  |  | 870 | 120 | 229 | 0 | 1.7 | 60.7 | 17~18 | 1.6 | 41 | 60.7 | 15~16
2021-05-10 07:19 | B | 205 | 0 | 289 | 962 | 3.68 | 27.9 | 27.5 | 64.8 | 13 | 163 | 571 | 202 | 3.5 | 74.1 | 0 | 2 | 19664 | 50.37 | 50.22 | 3.5 | 3.4 | 3.4 | 74.1 | 10 | 3.4 | 80 | 80 | 150 | 0.5 | 20 | 115 | 150 | 1 | 20 | 80 | 150 | 7 | 20 | 55.2 | 391 | 126 | 3.1 | 286.20001 | 2 | 2042 | 12.7 | 12 | 1.8 | 48.51 | 49.4 | 286.20001 | 10 | 3 | 74.8 | 159 | 200 | 0.5 | 20 | 159 | 200 | 5 | 20 | 159 | 100 | 12 | 20 |  |  | 2.5 | 3.8 | 2.8 | 2.3 | 2.2 | 2021-01-15 | D08645 | 52 | 24 | 102 | 21 | 9 | 14 | 5 | 15 | 2 | 1208 |  |  |  | 870 | 120 | 229 | 0 | 1.5 | 60.5 | 15~16 | 1.9 | 41 | 60.4 | 14~15
2021-05-10 16:28 | B | 206 | 0 | 288 | 948 | 3.68 | 28.3 | 27.7 | 64.7 | 13.1 | 164 | 574 | 202 | 3.5 | 74.1 | 0 | 2 | 20170 | 50.37 | 50.22 | 3.4 | 3.4 | 3.4 | 74.1 | 10 | 3.4 | 80 | 80 | 150 | 0.5 | 20 | 115 | 150 | 1 | 20 | 80 | 150 | 7 | 20 | 55.2 | 374 | 124 | 3 | 286.20001 | 2 | 2548 | 12.7 | 11.9 | 2 | 48.51 | 49.4 | 286.20001 | 10 | 2.9 | 74.8 | 159 | 200 | 0.5 | 20 | 159 | 200 | 5 | 20 | 159 | 100 | 12 | 20 |  |  | 2.4 | 3.6 | 2.8 | 2.3 | 2.3 | 2021-01-15 | D08645 | 52 | 24 | 102 | 21 | 9 | 14 | 5 | 15 | 2 | 1208 |  |  |  | 870 | 120 | 229 | 0 | 1.2 | 60.8 | 22~23 | 1.6 | 40.8 | 59.9 | 13~14
2021-05-11 07:26 | B | 207 | 0 | 292 | 959 | 3.68 | 27.7 | 27.1 | 64.8 | 13 | 167 | 584 | 202 | 3.5 | 74.1 | 0 | 2 | 20837 | 50.37 | 50.22 | 3.5 | 3.3 | 3.4 | 74.1 | 10 | 3.4 | 80 | 80 | 150 | 0.5 | 20 | 115 | 150 | 1 | 20 | 80 | 150 | 7 | 20 | 55.2 | 375 | 125 | 3 | 286.20001 | 2 | 3215 | 12.7 | 12 | 1.9 | 48.51 | 49.4 | 286.20001 | 10 | 2.9 | 74.8 | 159 | 200 | 0.5 | 20 | 159 | 200 | 5 | 20 | 159 | 100 | 12 | 20 |  |  | 2.4 | 3.6 | 2.8 | 2.2 | 2.2 | 2021-01-20 | D08650 | 53 | 25 | 105 | 12 | 5 | 12 | 6 | 16 | 2 | 1207 |  |  |  | 870 | 120 | 227 | 0 | 0.8 | 60 | 17~18 | 1.6 | 40.1 | 59.7 | 17~18
2021-05-11 16:01 | B | 208 | 0 | 286 | 943 | 3.67 | 28.3 | 27.5 | 64.7 | 12.9 | 162 | 569 | 202 | 3.5 | 74.1 | 0 | 2 | 21314 | 50.37 | 50.22 | 3.5 | 3.4 | 3.4 | 74.1 | 10 | 3.4 | 80 | 80 | 150 | 0.5 | 20 | 115 | 150 | 1 | 20 | 80 | 150 | 7 | 20 | 55.1 | 374 | 124 | 3 | 286.20001 | 2 | 3692 | 12.6 | 12 | 1.8 | 48.51 | 49.4 | 286.20001 | 10 | 2.9 | 74.8 | 159 | 200 | 0.5 | 20 | 159 | 200 | 5 | 20 | 159 | 100 | 12 | 20 |  |  | 2.5 | 3.7 | 3.3 | 2.1 | 2.1 | 2021-01-18 | D08648 | 52 | 24 | 102 | 21 | 9 | 14 | 5 | 15 | 2 | 1208 |  |  |  | 870 | 120 | 229 | 0 | 2.2 | 60.9 | 22~23 | 1.6 | 40.8 | 59.9 | 13~14
2021-05-13 07:34 | B | 209 | 0 | 289 | 988 | 3.69 | 24.8 | 27.3 | 64.7 | 13 | 166 | 581 | 202 | 3.5 | 74.1 | 0 | 2 | 21916 | 50.37 | 50.22 | 3.5 | 3.4 | 3.5 | 74.1 | 10 | 3.4 | 80 | 80 | 150 | 0.5 | 20 | 115 | 150 | 1 | 20 | 80 | 150 | 7 | 20 | 55.2 | 407 | 123 | 3.3 | 286.20001 | 2 | 4297 | 12.7 | 12 | 1.8 | 48.21 | 48.4 | 286.20001 | 10 | 3.2 | 74.2 | 159 | 200 | 0.5 | 20 | 159 | 200 | 5 | 20 | 159 | 100 | 12 | 20 |  |  | 2.4 | 3.9 | 3.1 | 2.2 | 2.2 | 2021-01-23 | D08653 | 53 | 25 | 105 | 12 | 5 | 12 | 6 | 16 | 2 | 1207 |  |  |  | 870 | 120 | 227 | 0 | 1.7 | 60.4 | 14~15 | 1.4 | 40.7 | 59.3 | 13~14
2021-05-13 17:12 | B | 210 | 0 | 288 | 987 | 3.7 | 28.1 | 27.9 | 64.7 | 12.9 | 165 | 580 | 202 | 3.5 | 74.1 | 0 | 2 | 22150 | 50.37 | 50.22 | 3.5 | 3.4 | 3.4 | 74.1 | 10 | 3.4 | 80 | 80 | 150 | 0.5 | 20 | 115 | 150 | 1 | 20 | 80 | 150 | 7 | 20 | 55.1 | 407 | 123 | 3.3 | 286.20001 | 2 | 4531 | 12.7 | 12 | 2 | 48.21 | 48.4 | 286.20001 | 10 | 3.2 | 74.2 | 159 | 200 | 0.5 | 20 | 159 | 200 | 5 | 20 | 159 | 100 | 12 | 20 |  |  | 2.5 | 3.5 | 2.9 | 2.2 | 2.2 | 2021-01-23 | D08653 | 53 | 25 | 105 | 12 | 5 | 12 | 6 | 16 | 2 | 1207 |  |  |  | 870 | 120 | 227 | 0 | 1.7 | 60.2 | 14~15 | 1.1 | 40.3 | 59.9 | 13~14
2021-05-14 07:42 | B | 211 | 0 | 296 | 1012 | 3.72 | 27.9 | 27.3 | 64.8 | 13 | 172 | 602 | 202 | 3.5 | 74.1 | 0 | 2 | 22860 | 50.37 | 50.22 | 3.6 | 3.4 | 3.4 | 74.1 | 10 | 3.4 | 80 | 80 | 150 | 0.5 | 20 | 115 | 150 | 1 | 20 | 80 | 150 | 7 | 20 | 55.2 | 410 | 124 | 3.3 | 286.20001 | 2 | 5241 | 12.7 | 12.2 | 1.9 | 48.21 | 48.4 | 286.20001 | 10 | 3.2 | 74.2 | 159 | 200 | 0.5 | 20 | 159 | 200 | 5 | 20 | 159 | 100 | 12 | 20 |  |  | 2.4 | 3.3 | 2.8 | 2.2 | 2.2 | 2021-02-02 | D08663 | 53 | 25 | 105 | 12 | 5 | 12 | 6 | 16 | 2 | 1207 |  |  |  | 870 | 120 | 227 | 0 | 2.2 | 60.6 | 16~17 | 1.8 | 40.5 | 59.8 | 13~14
2021-05-14 16:19 | B | 212 | 0 | 287 | 983 | 3.7 | 28.3 | 27.7 | 64.7 | 13 | 163 | 573 | 202 | 3.5 | 74.1 | 0 | 2 | 23314 | 50.37 | 50.22 | 3.6 | 3.3 | 3.4 | 74.1 | 10 | 3.4 | 80 | 80 | 150 | 0.5 | 20 | 115 | 150 | 1 | 20 | 80 | 150 | 7 | 20 | 55.1 | 410 | 124 | 3.3 | 286.20001 | 2 | 5695 | 12.7 | 12 | 2 | 48.21 | 48.4 | 286.20001 | 10 | 3.2 | 74.2 | 159 | 200 | 0.5 | 20 | 159 | 200 | 5 | 20 | 159 | 100 | 12 | 20 |  |  | 2.5 | 3.5 | 2.9 | 2.2 | 2.2 | 2021-02-02 | D08663 | 53 | 25 | 105 | 12 | 5 | 12 | 6 | 16 | 2 | 1207 |  |  |  | 870 | 120 | 227 | 0 | 1.7 | 60.1 | 18~19 | 1.5 | 39.6 | 59.7 | 13~14
2021-05-15 07:27 | B | 213 | 0 | 289 | 988 | 3.69 | 27.7 | 27.7 | 64.8 | 13 | 165 | 577 | 202 | 3.5 | 74.1 | 0 | 2 | 24020 | 50.37 | 50.22 | 3.6 | 3.4 | 3.4 | 74.1 | 10 | 3.4 | 80 | 80 | 150 | 0.5 | 20 | 115 | 150 | 1 | 20 | 80 | 150 | 7 | 20 | 55.2 | 411 | 124 | 3.3 | 286.20001 | 2 | 6401 | 12.6 | 11.9 | 2 | 48.21 | 48.4 | 286.20001 | 10 | 3.2 | 74.2 | 159 | 200 | 0.5 | 20 | 159 | 200 | 5 | 20 | 159 | 100 | 12 | 20 |  |  | 2.5 | 3.7 | 2.9 | 2.3 | 2.3 | 2021-01-29 | D08659 | 53 | 25 | 105 | 12 | 5 | 12 | 6 | 16 | 2 | 1207 |  |  |  | 870 | 120 | 227 | 0 | 2.2 | 60.4 | 12~13 | 2 | 41.1 | 59.8 | 13~14
2021-05-15 16:12 | B | 214 | 0 | 288 | 984 | 3.68 | 28.5 | 27.7 | 64.7 | 12.9 | 163 | 571 | 202 | 3.5 | 74.1 | 0 | 2 | 24500 | 50.37 | 50.22 | 3.5 | 3.4 | 3.4 | 74.1 | 10 | 3.4 | 80 | 80 | 150 | 0.5 | 20 | 115 | 150 | 1 | 20 | 80 | 150 | 7 | 20 | 55.2 | 413 | 125 | 3.3 | 286.20001 | 2 | 6881 | 12.6 | 12 | 1.9 | 48.21 | 48.4 | 286.20001 | 10 | 3.2 | 74.2 | 159 | 200 | 0.5 | 20 | 159 | 200 | 5 | 20 | 159 | 100 | 12 | 20 |  |  | 2.4 | 3.7 | 3 | 2.3 | 2.3 | 2021-01-29 | D08659 | 53 | 25 | 105 | 12 | 5 | 12 | 6 | 16 | 2 | 1207 |  |  |  | 870 | 120 | 227 | 0 | 1.9 | 60.3 | 14~15 | 1.7 | 40.6 | 60 | 13~14
2021-05-16 07:33 | B | 215 | 0 | 287 | 983 | 3.68 | 27.9 | 27.3 | 64.8 | 13 | 164 | 575 | 202 | 3.5 | 74.1 | 0 | 2 | 25174 | 50.37 | 50.22 | 3.5 | 3.4 | 3.4 | 74.1 | 10 | 3.4 | 80 | 80 | 150 | 0.5 | 20 | 115 | 150 | 1 | 20 | 80 | 150 | 7 | 20 | 55.2 | 408 | 123 | 3.3 | 286.20001 | 2 | 7555 | 12.6 | 11.9 | 2 | 48.21 | 48.4 | 286.20001 | 10 | 3.2 | 74.2 | 159 | 200 | 0.5 | 20 | 159 | 200 | 5 | 20 | 159 | 100 | 12 | 20 |  |  | 2.4 | 3.5 | 2.8 | 2.1 | 2.1 | 2021-02-07 | D08668 | 53 | 25 | 105 | 12 | 5 | 12 | 6 | 16 | 2 | 1207 |  |  |  | 870 | 120 | 227 | 0 | 2 | 60.5 | 13~14 | 1.8 | 40.7 | 59.8 | 14~15
2021-05-16 16:34 | B | 216 | 0 | 289 | 987 | 3.7 | 28.7 | 27.7 | 64.7 | 13 | 164 | 575 | 202 | 3.5 | 74.1 | 0 | 2 | 25669 | 50.37 | 50.22 | 3.5 | 3.4 | 3.4 | 74.1 | 10 | 3.4 | 80 | 80 | 150 | 0.5 | 20 | 115 | 150 | 1 | 20 | 80 | 150 | 7 | 20 | 55.3 | 412 | 125 | 3.3 | 286.20001 | 2 | 8050 | 12.7 | 12.1 | 1.9 | 48.21 | 48.4 | 286.20001 | 10 | 3.2 | 74.2 | 159 | 200 | 0.5 | 20 | 159 | 200 | 5 | 20 | 159 | 100 | 12 | 20 |  |  | 2.4 | 3.6 | 3 | 2.2 | 2.3 | 2021-02-07 | D08668 | 53 | 25 | 105 | 12 | 5 | 12 | 6 | 16 | 2 | 1207 |  |  |  | 870 | 120 | 227 | 0 | 1.8 | 60.7 | 14~15 | 1.6 | 40.1 | 59.8 | 13~14
2021-05-17 07:28 | B | 217 | 0 | 286 | 979 | 3.68 | 29 | 28.3 | 33.9 | 13 | 161 | 566 | 202 | 3.5 | 74.1 | 0 | 2 | 26379 | 50.37 | 50.22 | 3.5 | 3.4 | 3.4 | 74.1 | 10 | 3.4 | 80 | 80 | 150 | 0.5 | 20 | 115 | 150 | 1 | 20 | 80 | 150 | 7 | 20 | 55.2 | 413 | 125 | 3.3 | 286.20001 | 2 | 8760 | 12.7 | 11.8 | 2 | 48.21 | 48.4 | 286.20001 | 10 | 3.2 | 74.2 | 159 | 200 | 0.5 | 20 | 159 | 200 | 5 | 20 | 159 | 100 | 12 | 20 |  |  | 2.3 | 3.6 | 2.8 | 2.1 | 2.1 | 2021-02-10 | D08671 | 53 | 25 | 105 | 12 | 5 | 12 | 6 | 16 | 2 | 1207 |  |  |  | 870 | 120 | 227 | 0 | 2.1 | 60.3 | 18~19 | 1.8 | 40.8 | 60 | 15~16
2021-05-17 16:27 | B | 218 | 0 | 298 | 1019 | 3.75 | 29.6 | 28.7 | 34 | 13 | 174 | 609 | 202 | 3.5 | 74.1 | 0 | 2 | 27253 | 50.37 | 50.22 | 3.5 | 3.4 | 3.4 | 74.1 | 10 | 3.4 | 80 | 80 | 150 | 0.5 | 20 | 115 | 150 | 1 | 20 | 80 | 150 | 7 | 20 | 55.2 | 410 | 124 | 3.3 | 286.20001 | 2 | 9634 | 13 | 12.2 | 2 | 48.21 | 48.4 | 286.20001 | 10 | 3.2 | 74.2 | 159 | 200 | 0.5 | 20 | 159 | 200 | 5 | 20 | 159 | 100 | 12 | 20 |  |  | 2.3 | 3.6 | 2.9 | 2.4 | 2.4 | 2021-02-10 | D08671 | 53 | 25 | 105 | 12 | 5 | 12 | 6 | 16 | 2 | 1207 |  |  |  | 870 | 120 | 227 | 0 | 1.6 | 60.2 | 15~16 | 1.9 | 41.2 | 59.8 | 13~14
2021-05-18 07:31 | B | 219 | 0 | 289 | 989 | 3.72 | 29.2 | 28.3 | 33.9 | 13 | 165 | 579 | 202 | 3.5 | 74.1 | 0 | 2 | 28388 | 50.37 | 50.22 | 3.5 | 3.3 | 3.4 | 74.1 | 10 | 3.4 | 80 | 80 | 150 | 0.5 | 20 | 115 | 150 | 1 | 20 | 80 | 150 | 7 | 20 | 55.2 | 410 | 124 | 3.3 | 286.20001 | 2 | 10769 | 13 | 12.2 | 1.8 | 48.21 | 48.4 | 286.20001 | 10 | 3.2 | 74.2 | 159 | 200 | 0.5 | 20 | 159 | 200 | 5 | 20 | 159 | 100 | 12 | 20 |  |  | 2.5 | 3.5 | 3 | 2 | 2 | 2021-02-16 | D08677 | 53 | 25 | 105 | 12 | 5 | 12 | 6 | 16 | 2 | 1207 |  |  |  | 870 | 120 | 227 | 0 | 2.1 | 60.5 | 16~17 | 1.6 | 40.7 | 60.1 | 16~17
2021-05-18 15:48 | B | 220 | 0 | 283 | 969 | 3.74 | 28.7 | 28.1 | 55.7 | 13.1 | 160 | 561 | 202 | 3.5 | 74.1 | 0 | 2 | 29095 | 50.37 | 50.22 | 3.5 | 3.4 | 3.4 | 74.1 | 10 | 3.4 | 80 | 80 | 150 | 0.5 | 20 | 115 | 150 | 1 | 20 | 80 | 150 | 7 | 20 | 55.2 | 408 | 123 | 3.3 | 286.20001 | 2 | 11476 | 12.9 | 12.3 | 1.9 | 48.21 | 48.4 | 286.20001 | 10 | 3.2 | 74.2 | 159 | 200 | 0.5 | 20 | 159 | 200 | 5 | 20 | 159 | 100 | 12 | 20 |  |  | 2.5 | 3.6 | 2.9 | 2.1 | 2.1 | 2021-02-16 | D08677 | 53 | 25 | 105 | 12 | 5 | 12 | 6 | 16 | 2 | 1207 |  |  |  | 870 | 120 | 227 | 0 | 1.8 | 60.2 | 19~20 | 2 | 39.8 | 59.8 | 13~14
2021-05-21 08:25 | B | 221 | 0 | 291 | 997 | 3.81 | 26.6 | 26 | 65.9 | 12.7 | 167 | 587 | 202 | 3.5 | 74.1 | 0 | 2 | 29661 | 49.66 | 50.22 | 3.8 | 3.6 | 3.7 | 74.1 | 10 | 3.4 | 80 | 80 | 150 | 0.5 | 20 | 115 | 150 | 1 | 20 | 80 | 150 | 7 | 20 | 55.2 | 410 | 124 | 3.3 | 286 | 2 | 386 | 13 | 12.2 | 1.8 | 48.21 | 48.4 | 286 | 10 | 3.2 | 74.2 | 159 | 200 | 0.5 | 20 | 159 | 200 | 5 | 20 | 159 | 100 | 12 | 20 |  |  | 2.3 | 3.2 | 2.7 | 2.4 | 2.4 | 2021-02-22 | D08683 | 53 | 25 | 105 | 12 | 5 | 12 | 6 | 16 | 2 | 1207 |  |  |  | 870 | 120 | 227 | 0 | 2.9 | 60.4 | 23~24 | 1 | 39.7 | 59.7 | 13~14
2021-05-25 12:56 | B | 222 | 0 | 296 | 1032 | 3.57 | 27.7 | 28.1 | 64.8 | 12.6 | 166 | 616 | 202 | 3.7 | 59.4 | 0 | 2 | 6 | 44.64 | 50.23 | 2.7 | 2.8 | 3.2 | 59.4 | 10 | 3.6 | 80 | 80 | 150 | 0.5 | 20 | 115 | 150 | 1 | 20 | 80 | 150 | 7 | 20 | 55.1 | 416 | 130 | 3.2 | 286 | 2 | 2836 | 12.9 | 12.2 | 1.9 | 49.25 | 49.04 | 286 | 10 | 3.1 | 74.2 | 159 | 200 | 0.5 | 20 | 159 | 200 | 5 | 20 | 159 | 100 | 12 | 20 |  |  | 2.5 | 3.4 | 3 | 2 | 2 | 2021-02-22 | D08683 | 53 | 25 | 105 | 12 | 5 | 12 | 6 | 16 | 2 | 1207 |  |  |  | 870 | 120 | 227 | 0 | 2.3 | 60.2 | 11~12 | 1.2 | 40.2 | 59.6 | 12~13
2021-05-22 08:28 | B | 223 | 0 | 306 | 1070 | 3.76 | 27.3 | 27.7 | 65.8 | 12.6 | 182 | 658 | 202 | 3.6 | 74.1 | 0 | 2 | 30022 | 49.66 | 50.22 | 3.6 | 3.4 | 3.5 | 74.1 | 10 | 3.5 | 80 | 80 | 150 | 0.5 | 20 | 115 | 150 | 1 | 20 | 80 | 150 | 7 | 20 | 55.2 | 412 | 124 | 3.3 | 286 | 2 | 745 | 12.9 | 12.2 | 2 | 48.21 | 48.4 | 286 | 10 | 3.2 | 74.2 | 159 | 200 | 0.5 | 20 | 159 | 200 | 5 | 20 | 159 | 100 | 12 | 20 |  |  | 2.2 | 3.4 | 2.7 | 2.5 | 2.5 | 2021-02-24 | D08685 | 53 | 25 | 105 | 12 | 5 | 12 | 6 | 16 | 2 | 1207 |  |  |  | 870 | 120 | 227 | 0 | 2.9 | 60.1 | 16~17 | 1.5 | 41.3 | 59.7 | 13~14
2021-05-23 07:24 | B | 224 | 0 | 302 | 1053 | 3.77 | 27.5 | 27.5 | 65.8 | 12.6 | 176 | 636 | 202 | 3.6 | 74.1 | 0 | 2 | 30824 | 49.66 | 50.22 | 3.6 | 3.4 | 3.5 | 74.1 | 10 | 3.5 | 80 | 80 | 150 | 0.5 | 20 | 115 | 150 | 1 | 20 | 80 | 150 | 7 | 20 | 55.2 | 417 | 126 | 3.3 | 286 | 2 | 1548 | 12.9 | 12.4 | 1.9 | 49.25 | 48.66 | 286 | 10 | 3.2 | 74.2 | 159 | 200 | 0.5 | 20 | 159 | 200 | 5 | 20 | 159 | 100 | 12 | 20 |  |  | 2.4 | 3.3 | 2.9 | 2.5 | 2.4 | 2021-03-09 | D08698 | 53 | 23 | 102 | 10 | 3 | 10 | 5 | 16 | 1 | 1203 |  |  |  | 870 | 120 | 229 | 0 | 2.3 | 60.1 | 14~15 | 0.8 | 40.2 | 59.8 | 13~14
2021-05-23 16:15 | B | 225 | 0 | 285 | 989 | 3.75 | 28.1 | 28.1 | 63.7 | 12.6 | 159 | 574 | 202 | 3.6 | 74.1 | 0 | 2 | 31271 | 49.66 | 50.22 | 3.6 | 3.4 | 3.4 | 74.1 | 10 | 3.5 | 80 | 80 | 150 | 0.5 | 20 | 115 | 150 | 1 | 20 | 80 | 150 | 7 | 20 | 55.1 | 415 | 126 | 3.3 | 286 | 2 | 1995 | 13 | 12.2 | 1.9 | 49.25 | 48.66 | 286 | 10 | 3.2 | 74.2 | 159 | 200 | 0.5 | 20 | 159 | 200 | 5 | 20 | 159 | 100 | 12 | 20 |  |  | 2.4 | 3.3 | 2.9 | 1.9 | 2.1 | 2021-03-11 | D08700 | 53 | 23 | 102 | 10 | 3 | 10 | 5 | 16 | 1 | 1203 |  |  |  | 870 | 120 | 229 | 0 | 2.6 | 61.5 | 12~13 | 1.7 | 40.5 | 60.8 | 13~14
2021-05-24 07:56 | B | 226 | 0 | 293 | 1022 | 3.73 | 27.9 | 27.7 | 38.9 | 12.6 | 167 | 604 | 202 | 3.6 | 74.1 | 0 | 2 | 31680 | 49.66 | 50.22 | 3.5 | 3.3 | 3.4 | 74.1 | 10 | 3.5 | 80 | 80 | 150 | 0.5 | 20 | 115 | 150 | 1 | 20 | 80 | 150 | 7 | 20 | 55.2 | 418 | 126 | 3.3 | 286 | 2 | 2404 | 12.9 | 12.3 | 1.9 | 49.25 | 48.66 | 286 | 10 | 3.2 | 74.2 | 159 | 200 | 0.5 | 20 | 159 | 200 | 5 | 20 | 159 | 100 | 12 | 20 |  |  | 2.4 | 3.5 | 3 | 2.3 | 2.4 | 2021-03-04 | D08693 | 53 | 23 | 102 | 10 | 3 | 10 | 5 | 16 | 1 | 1203 |  |  |  | 870 | 120 | 229 | 0 | 2.4 | 60.1 | 12~13 | 1.4 | 39.7 | 59.7 | 13~14
2021-05-24 22:44 | B | 227 | 0 | 129 | 415 | 2.69 | 27.9 | 27.5 | 38.8 | 0 | 0 | 0 | 0 | 0 | 0 | 0 | 2 | 32067 | 0 | 0 | 0 | 0 | 0 | 74.1 | 10 | 3.5 | 80 | 80 | 150 | 0.5 | 20 | 115 | 150 | 1 | 20 | 80 | 150 | 7 | 20 | 55.1 | 415 | 129 | 3.2 | 286 | 2 | 2791 | 12.8 | 12.1 | 2 | 49.25 | 49.04 | 286 | 10 | 3.1 | 74.2 | 159 | 200 | 0.5 | 20 | 159 | 200 | 5 | 20 | 159 | 100 | 12 | 20 |  |  | 2.5 | 3.7 | 3.3 | 2.1 | 2.3 | 2021-03-16 | D08705 | 53 | 23 | 102 | 10 | 3 | 10 | 5 | 16 | 1 | 1203 |  |  |  | 870 | 120 | 229 | 0 | 2.7 | 61.5 | 19~20 | 1.8 | 40.7 | 60.4 | 14~15
2021-05-25 16:15 | B | 228 | 0 | 292 | 1019 | 3.56 | 28.5 | 27.9 | 51.7 | 12.6 | 165 | 610 | 202 | 3.7 | 59.4 | 0 | 2 | 228 | 44.64 | 50.23 | 2.7 | 2.8 | 3.2 | 59.4 | 10 | 3.5 | 80 | 80 | 150 | 0.5 | 20 | 115 | 150 | 1 | 20 | 80 | 150 | 7 | 20 | 55.2 | 409 | 127 | 3.2 | 286 | 2 | 3058 | 12.8 | 12.3 | 1.8 | 49.25 | 49.04 | 286 | 10 | 3.1 | 74.2 | 159 | 200 | 0.5 | 20 | 159 | 200 | 5 | 20 | 159 | 100 | 12 | 20 |  |  | 2.1 | 3.1 | 2.7 | 2 | 2.1 | 2021-03-23 | D08712 | 53 | 23 | 102 | 10 | 3 | 10 | 5 | 16 | 1 | 1203 |  |  |  | 870 | 120 | 229 | 0 | 2.4 | 60.5 | 14~15 | 1.8 | 40.2 | 60.5 | 14~15
2021-05-27 09:56 | B | 229 | 0 | 292 | 1021 | 3.62 | 28.5 | 27.7 | 65.5 | 12.7 | 163 | 606 | 202 | 3.7 | 59.4 | 0 | 2 | 683 | 44.64 | 50.23 | 2.8 | 2.9 | 3.2 | 59.4 | 10 | 3.6 | 80 | 80 | 150 | 0.5 | 20 | 115 | 150 | 1 | 20 | 80 | 150 | 7 | 20 | 55.1 | 415 | 129 | 3.2 | 286 | 2 | 3513 | 12.9 | 12.4 | 2 | 49.25 | 49.04 | 286 | 10 | 3.1 | 74.6 | 159 | 200 | 0.5 | 20 | 159 | 200 | 5 | 20 | 159 | 100 | 12 | 20 |  |  | 2.4 | 2.9 | 2.9 | 2.1 | 2.1 | 2021-03-25 | D08714 | 53 | 23 | 102 | 10 | 3 | 10 | 5 | 16 | 1 | 1203 |  |  |  | 870 | 120 | 229 | 0 | 2.6 | 61 | 15~16 | 1.5 | 40.7 | 59.7 | 13~14
2021-05-27 16:21 | B | 230 | 0 | 295 | 1031 | 3.61 | 28.7 | 28.1 | 64.7 | 12.6 | 165 | 613 | 202 | 3.7 | 59.4 | 0 | 2 | 1023 | 44.64 | 50.23 | 3 | 3 | 3.3 | 59.4 | 10 | 3.6 | 80 | 80 | 150 | 0.5 | 20 | 115 | 150 | 1 | 20 | 80 | 150 | 7 | 20 | 55.2 | 418 | 130 | 3.2 | 286 | 2 | 3853 | 12.8 | 12.2 | 1.8 | 49.25 | 49.04 | 286 | 10 | 3.1 | 75 | 159 | 200 | 0.5 | 20 | 159 | 200 | 5 | 20 | 159 | 100 | 12 | 20 |  |  | 2.3 | 3.3 | 2.9 | 2.1 | 2.1 | 2021-04-01 | D08721 | 53 | 23 | 102 | 10 | 3 | 10 | 5 | 16 | 1 | 1203 |  |  |  | 870 | 120 | 229 | 0 | 2.5 | 59.8 | 13~14 | 1.5 | 40.5 | 59.8 | 12~13
2021-05-28 16:47 | B | 231 | 0 | 296 | 1044 | 3.62 | 28.1 | 27.9 | 64.7 | 12.6 | 165 | 611 | 202 | 3.7 | 59.4 | 0 | 2 | 1902 | 44.64 | 50.23 | 3 | 3 | 3.3 | 59.4 | 10 | 3.6 | 80 | 80 | 150 | 0.5 | 20 | 115 | 150 | 1 | 20 | 80 | 150 | 7 | 20 | 55.1 | 433 | 131 | 3.3 | 286 | 2 | 4732 | 12.9 | 12.1 | 1.9 | 49.25 | 49.04 | 286 | 10 | 3.2 | 75 | 159 | 200 | 0.5 | 20 | 159 | 200 | 5 | 20 | 159 | 100 | 12 | 20 |  |  | 2.4 | 3.2 | 2.8 | 2.1 | 2.1 | 2021-04-13 | D08733 | 53 | 23 | 102 | 10 | 3 | 10 | 5 | 16 | 1 | 1203 |  |  |  | 870 | 120 | 229 | 0 | 2.6 | 60.4 | 15~16 | 1.6 | 39.7 | 59.6 | 14~15
2021-05-31 08:31 | B | 232 | 0 | 292 | 1031 | 3.62 | 27.9 | 27.5 | 64.8 | 12.7 | 162 | 602 | 202 | 3.7 | 59.4 | 0 | 2 | 3977 | 44.64 | 50.23 | 3.1 | 3 | 3.2 | 59.4 | 10 | 3.6 | 80 | 80 | 150 | 0.5 | 20 | 115 | 150 | 1 | 20 | 80 | 150 | 7 | 20 | 55.3 | 429 | 130 | 3.3 | 286 | 2 | 6807 | 12.8 | 12.1 | 2 | 49.24 | 49.04 | 286 | 10 | 3.2 | 75 | 159 | 200 | 0.5 | 20 | 159 | 200 | 5 | 20 | 159 | 100 | 12 | 20 |  |  | 2.2 | 3.4 | 3 | 1.9 | 1.9 | 2021-04-13 | D08733 | 53 | 23 | 102 | 10 | 3 | 10 | 5 | 16 | 1 | 1203 |  |  |  | 870 | 120 | 229 | 0 | 2.7 | 60.5 | 18~19 | 1.7 | 40.1 | 60.4 | 12~13
2021-06-01 09:52 | B | 233 | 0 | 293 | 1034 | 3.62 | 28.1 | 27.7 | 64.8 | 12.7 | 163 | 604 | 202 | 3.7 | 59.4 | 0 | 2 | 4869 | 44.64 | 50.23 | 3.3 | 3.1 | 3.2 | 59.4 | 10 | 3.6 | 80 | 80 | 150 | 0.5 | 20 | 115 | 150 | 1 | 20 | 80 | 150 | 7 | 20 | 55.3 | 430 | 130 | 3.3 | 286 | 2 | 7699 | 12.7 | 12.2 | 1.7 | 49.24 | 49.04 | 286 | 10 | 3.2 | 75 | 159 | 200 | 0.5 | 20 | 159 | 200 | 5 | 20 | 159 | 100 | 12 | 20 |  |  | 2.3 | 3.4 | 3 | 2.2 | 2.1 | 2021-04-13 | D08733 | 53 | 23 | 102 | 10 | 3 | 10 | 5 | 16 | 1 | 1203 |  |  |  | 870 | 120 | 229 | 0 | 2.7 | 60.4 | 16~17 | 1.7 | 39.8 | 59.7 | 13~14
2021-05-29 16:29 | B | 234 | 0 | 294 | 1038 | 3.65 | 28.1 | 27.7 | 64.7 | 12.7 | 163 | 604 | 202 | 3.7 | 59.4 | 0 | 2 | 2657 | 44.64 | 50.23 | 3.2 | 3 | 3.3 | 59.4 | 10 | 3.6 | 80 | 80 | 150 | 0.5 | 20 | 115 | 150 | 1 | 20 | 80 | 150 | 7 | 20 | 55.1 | 434 | 131 | 3.3 | 286 | 2 | 5487 | 12.8 | 12.3 | 1.9 | 49.24 | 49.04 | 286 | 10 | 3.2 | 75 | 159 | 200 | 0.5 | 20 | 159 | 200 | 5 | 20 | 159 | 100 | 12 | 20 |  |  | 2.3 | 3.5 | 3 | 2 | 2 | 2021-04-07 | D08727 | 53 | 23 | 102 | 10 | 3 | 10 | 5 | 16 | 1 | 1203 |  |  |  | 870 | 120 | 229 | 0 | 3.1 | 60.3 | 11~12 | 1.5 | 40.4 | 59.6 | 13~14
2021-05-30 07:53 | B | 235 | 0 | 296 | 1045 | 3.62 | 26.9 | 27.1 | 64.7 | 12.7 | 164 | 609 | 202 | 3.7 | 59.4 | 0 | 2 | 3037 | 44.64 | 50.23 | 3.1 | 3.1 | 3.3 | 59.4 | 10 | 3.6 | 80 | 80 | 150 | 0.5 | 20 | 115 | 150 | 1 | 20 | 80 | 150 | 7 | 20 | 55.2 | 436 | 132 | 3.3 | 286 | 2 | 5867 | 12.7 | 12.2 | 1.8 | 49.24 | 49.04 | 286 | 10 | 3.2 | 75 | 159 | 200 | 0.5 | 20 | 159 | 200 | 5 | 20 | 159 | 100 | 12 | 20 |  |  | 2.5 | 3.4 | 3.3 | 2.2 | 2.3 | 2021-04-20 | D08740 | 53 | 23 | 102 | 10 | 3 | 10 | 5 | 16 | 1 | 1203 |  |  |  | 870 | 120 | 229 | 0 | 3.3 | 60.8 | 19~20 | 1.3 | 40.7 | 59.5 | 13~14
2021-05-30 16:25 | B | 236 | 0 | 295 | 1043 | 3.59 | 28.5 | 27.7 | 64.7 | 12.6 | 164 | 610 | 202 | 3.7 | 59.4 | 0 | 2 | 3511 | 44.64 | 50.23 | 3.1 | 3 | 3.2 | 59.4 | 10 | 3.6 | 80 | 80 | 150 | 0.5 | 20 | 115 | 150 | 1 | 20 | 80 | 150 | 7 | 20 | 55.2 | 433 | 131 | 3.3 | 286 | 2 | 6341 | 12.7 | 12.2 | 1.7 | 49.24 | 49.04 | 286 | 10 | 3.2 | 75 | 159 | 200 | 0.5 | 20 | 159 | 200 | 5 | 20 | 159 | 100 | 12 | 20 |  |  | 2.5 | 3.4 | 3 | 2.1 | 2.1 | 2021-04-21 | D08741 | 53 | 23 | 102 | 10 | 3 | 10 | 5 | 16 | 1 | 1211 |  |  |  | 870 | 120 | 229 | 0 | 2.6 | 60.3 | 12~13 | 1.8 | 40.8 | 59.7 | 13~14
2021-05-31 16:25 | B | 237 | 0 | 295 | 1045 | 3.59 | 27.9 | 27.9 | 64.7 | 12.6 | 164 | 610 | 202 | 3.7 | 59.4 | 0 | 2 | 4355 | 44.64 | 50.23 | 3 | 3 | 3.2 | 59.4 | 10 | 3.6 | 80 | 80 | 150 | 0.5 | 20 | 115 | 150 | 1 | 20 | 80 | 150 | 7 | 20 | 55.2 | 435 | 131 | 3.3 | 286 | 2 | 7185 | 12.7 | 12.1 | 1.9 | 49.24 | 49.04 | 286 | 10 | 3.2 | 75 | 159 | 200 | 0.5 | 20 | 159 | 200 | 5 | 20 | 159 | 100 | 12 | 20 |  |  | 2.3 | 3.5 | 3.1 | 2 | 2 | 2021-05-07 | 1J1423 | 53 | 23 | 101 | 8 | 8 | 11 | 6 | 15 | 2 | 1209 |  |  |  | 870 | 120 | 229 | 0 | 3.1 | 60.2 | 13~14 | 2 | 40.8 | 59.6 | 13~14
2021-06-01 15:53 | B | 238 | 0 | 294 | 1039 | 3.64 | 27.9 | 27.7 | 64.7 | 12.6 | 164 | 608 | 202 | 3.7 | 59.4 | 0 | 2 | 5039 | 44.64 | 50.23 | 3.2 | 3.2 | 3.2 | 59.4 | 10 | 3.6 | 80 | 80 | 150 | 0.5 | 20 | 115 | 150 | 1 | 20 | 80 | 150 | 7 | 20 | 55.2 | 431 | 130 | 3.3 | 286 | 2 | 7869 | 12.8 | 12.1 | 1.9 | 49.24 | 49.04 | 286 | 10 | 3.2 | 75 | 159 | 200 | 0.5 | 20 | 159 | 200 | 5 | 20 | 159 | 100 | 12 | 20 |  |  | 2 | 3.5 | 3.1 | 2.1 | 2.1 | 2021-05-07 | 1J1423 | 53 | 23 | 101 | 8 | 8 | 11 | 6 | 15 | 2 | 1209 |  |  |  | 870 | 120 | 229 | 0 | 2.3 | 59.8 | 15~16 | 1.5 | 40.2 | 59.7 | 15~16
2021-07-05 07:47 | B | 239 | 7 | 293 | 1033 | 3.68 | 29 | 27.7 | 64.7 | 12.7 | 163 | 604 | 202 | 3.7 | 59.4 | 0 | 2 | 13299 | 44.04 | 50.06 | 3.1 | 4 | 2.9 | 59.4 | 10 | 3.6 | 80 | 80 | 150 | 0.5 | 20 | 115 | 150 | 1 | 20 | 80 | 150 | 7 | 20 | 55.2 | 429 | 130 | 3.3 | 286.29999 | 2 | 16128 | 12.7 | 12.1 | 2 | 48.52 | 48.34 | 286.29999 | 10 | 3.2 | 75 | 159 | 200 | 0.5 | 20 | 159 | 200 | 5 | 20 | 159 | 100 | 12 | 20 |  |  | 2.2 | 3.5 | 3.2 | 2.1 | 2.1 | 2021-05-21 | 1J1424 | 52 | 21 | 104 | 10 | 5 | 11 | 5 | 16 | 3 | 1205 |  |  |  | 870 | 120 | 223 | 0 | 2.6 | 60 | 18.5 | 1.1 | 39.4 | 59.7 | 1조
2021-07-06 07:27 | B | 240 | 7 | 294 | 1037 | 3.69 | 28.3 | 27.7 | 64.7 | 12.6 | 165 | 611 | 202 | 3.7 | 59.4 | 0 | 2 | 14083 | 44.04 | 50.06 | 3.1 | 4.1 | 3 | 59.4 | 10 | 3.6 | 80 | 80 | 150 | 0.5 | 20 | 115 | 150 | 1 | 20 | 80 | 150 | 7 | 20 | 55.2 | 426 | 129 | 3.3 | 286.29999 | 2 | 16912 | 12.7 | 12.1 | 1.9 | 48.52 | 48.34 | 286.29999 | 10 | 3.2 | 75 | 159 | 200 | 0.5 | 20 | 159 | 200 | 5 | 20 | 159 | 100 | 12 | 20 |  |  | 2.2 | 3.5 | 3 | 2.2 | 2.2 | 2021-04-08 | 1J1152 | 52 | 24 | 102 | 21 | 9 | 14 | 5 | 15 | 2 | 1207 |  |  |  | 870 | 120 | 229 | 0 | 2.5 | 60.2 | 16.5 | 1.3 | 40 | 59.8 | 1조
2021-07-11 07:36 | B | 241 | 6.9 | 289 | 1007 | 3.61 | 29 | 27.9 | 64.7 | 12.7 | 160 | 594 | 202 | 3.7 | 59.4 | 0 | 2 | 16883 | 44.04 | 50.06 | 3 | 3.9 | 2.8 | 59.4 | 10 | 3.6 | 80 | 80 | 150 | 0.5 | 20 | 115 | 150 | 1 | 20 | 80 | 150 | 7 | 20 | 55.2 | 413 | 129 | 3.2 | 286.10001 | 2 | 2196 | 12.6 | 12.1 | 1.7 | 48.52 | 48.86 | 286.10001 | 10 | 3.1 | 75 | 159 | 200 | 0.5 | 20 | 159 | 200 | 5 | 20 | 159 | 100 | 12 | 20 |  |  | 2.4 | 3.4 | 2.9 | 2.3 | 2.3 | 2021-05-07 | D09404 | 53 | 24 | 106 | 11 | 8 | 10 | 4 | 15 | 1 | 1212 |  |  |  | 870 | 120 | 223 | 0 | 2.8 | 60.2 | 13.5 | 1.8 | 40 | 59.9 | 2조
2021-07-11 16:26 | B | 242 | 6.9 | 292 | 1017 | 3.6 | 30.6 | 28.1 | 64.7 | 12.6 | 163 | 603 | 202 | 3.7 | 59.4 | 0 | 2 | 17378 | 44.04 | 50.06 | 3 | 4 | 2.9 | 59.4 | 10 | 3.6 | 80 | 80 | 150 | 0.5 | 20 | 115 | 150 | 1 | 20 | 80 | 150 | 7 | 20 | 55.2 | 414 | 129 | 3.2 | 286.10001 | 2 | 2691 | 12.4 | 11.9 | 1.8 | 48.52 | 48.86 | 286.10001 | 10 | 3.1 | 75 | 159 | 200 | 0.5 | 20 | 159 | 200 | 5 | 20 | 159 | 100 | 12 | 20 |  |  | 2.3 | 3 | 2.8 | 2.2 | 2.2 | 2021-05-07 | D09404 | 53 | 24 | 106 | 11 | 8 | 10 | 4 | 15 | 1 | 1212 |  |  |  | 870 | 120 | 223 | 0 | 2.7 | 60.1 | 20.5 | 1.6 | 40.4 | 59.5 | 1조
2021-07-12 09:19 | B | 243 | 6.9 | 293 | 1019 | 3.63 | 29.2 | 28.1 | 64.7 | 12.7 | 163 | 603 | 202 | 3.7 | 59.4 | 0 | 2 | 17746 | 44.04 | 50.06 | 3.1 | 4.1 | 2.9 | 59.4 | 10 | 3.6 | 80 | 80 | 150 | 0.5 | 20 | 115 | 150 | 1 | 20 | 80 | 150 | 7 | 20 | 55.3 | 416 | 130 | 3.2 | 286.10001 | 2 | 3059 | 12.4 | 12 | 1.8 | 48.52 | 48.86 | 286.10001 | 10 | 3.1 | 75 | 159 | 200 | 0.5 | 20 | 159 | 200 | 5 | 20 | 159 | 100 | 12 | 20 |  |  | 2.4 | 3.2 | 2.8 | 2.3 | 2.2 | 2021-05-07 | D09404 | 53 | 24 | 106 | 11 | 8 | 10 | 4 | 15 | 1 | 1212 |  |  |  | 870 | 120 | 223 | 0 | 3 | 60.2 | 17.5 | 1.4 | 40.3 | 60 | 2조
2021-07-12 16:27 | B | 244 | 6.9 | 293 | 1023 | 3.62 | 30.4 | 28.5 | 64.7 | 12.7 | 164 | 610 | 202 | 3.7 | 59.4 | 0 | 2 | 18142 | 44.04 | 50.06 | 3 | 4 | 2.9 | 59.4 | 10 | 3.6 | 80 | 80 | 150 | 0.5 | 20 | 115 | 150 | 1 | 20 | 80 | 150 | 7 | 20 | 55.2 | 413 | 129 | 3.2 | 286.10001 | 2 | 3455 | 12.3 | 12 | 2 | 48.52 | 48.86 | 286.10001 | 10 | 3.1 | 75 | 159 | 200 | 0.5 | 20 | 159 | 200 | 5 | 20 | 159 | 100 | 12 | 20 |  |  | 2.3 | 3.5 | 2.9 | 2.1 | 2.1 | 2021-05-07 | D09404 | 53 | 24 | 106 | 11 | 8 | 10 | 4 | 15 | 1 | 1212 |  |  |  | 870 | 120 | 223 | 0 | 3.2 | 59.8 | 11.5 | 1.6 | 40.3 | 59.6 | 1조
2021-07-13 10:28 | B | 245 | 6.9 | 291 | 1014 | 3.65 | 29.8 | 28.3 | 64.6 | 12.8 | 162 | 601 | 202 | 3.7 | 59.4 | 0 | 2 | 18569 | 44.04 | 50.06 | 3.1 | 4.1 | 2.9 | 59.4 | 10 | 3.6 | 80 | 80 | 150 | 0.5 | 20 | 115 | 150 | 1 | 20 | 80 | 150 | 7 | 20 | 55.2 | 413 | 129 | 3.2 | 286.10001 | 2 | 3882 | 12.4 | 12 | 2 | 48.52 | 48.86 | 286.10001 | 10 | 3.1 | 75 | 159 | 200 | 0.5 | 20 | 159 | 200 | 5 | 20 | 159 | 100 | 12 | 20 |  |  | 2.2 | 3.4 | 2.9 | 2.3 | 2.4 | 2021-05-07 | D09404 | 53 | 24 | 106 | 11 | 8 | 10 | 4 | 15 | 1 | 1212 |  |  |  | 870 | 120 | 223 | 0 | 3 | 60.1 | 17.5 | 1.6 | 40.1 | 59.8 | 2조
2021-07-13 15:53 | B | 246 | 6.9 | 292 | 1018 | 3.63 | 30.4 | 28.3 | 64.6 | 12.8 | 163 | 605 | 202 | 3.7 | 59.4 | 0 | 2 | 18868 | 44.04 | 50.06 | 3.1 | 4 | 2.9 | 59.4 | 10 | 3.6 | 80 | 80 | 150 | 0.5 | 20 | 115 | 150 | 1 | 20 | 80 | 150 | 7 | 20 | 55.2 | 413 | 129 | 3.2 | 286.10001 | 2 | 4181 | 12.4 | 12 | 1.9 | 48.52 | 48.86 | 286.10001 | 10 | 3.1 | 75 | 159 | 200 | 0.5 | 20 | 159 | 200 | 5 | 20 | 159 | 100 | 12 | 20 |  |  | 2.2 | 3 | 2.8 | 2.4 | 2.4 | 2021-05-07 | D09404 | 53 | 24 | 106 | 11 | 8 | 10 | 4 | 15 | 1 | 1212 |  |  |  | 870 | 120 | 223 | 0 | 2.8 | 59.8 | 12.5 | 1.3 | 40 | 59.6 | 1조
2021-07-15 08:10 | B | 247 | 6.9 | 292 | 1021 | 3.62 | 28.5 | 28.1 | 64.7 | 12.7 | 163 | 606 | 202 | 3.7 | 59.4 | 0 | 2 | 19228 | 44.04 | 50.06 | 3 | 4 | 2.9 | 59.4 | 10 | 3.6 | 80 | 80 | 150 | 0.5 | 20 | 115 | 150 | 1 | 20 | 80 | 150 | 7 | 20 | 55.3 | 415 | 129 | 3.2 | 286.10001 | 2 | 4541 | 12.4 | 12.1 | 1.8 | 48.52 | 48.86 | 286.10001 | 10 | 3.1 | 75 | 159 | 200 | 0.5 | 20 | 159 | 200 | 5 | 20 | 159 | 100 | 12 | 20 |  |  | 2.3 | 3.3 | 3 | 2 | 2 | 2021-05-07 | D09404 | 53 | 24 | 106 | 11 | 8 | 10 | 4 | 15 | 1 | 1212 |  |  |  | 870 | 120 | 223 | 0 | 3.1 | 59.8 | 14.5 | 1.5 | 40.7 | 59.6 | 2조
2021-07-16 07:34 | B | 248 | 6.9 | 291 | 1017 | 3.62 | 29.2 | 28.1 | 64.6 | 12.7 | 161 | 599 | 202 | 3.7 | 59.4 | 0 | 2 | 20055 | 44.04 | 50.06 | 3.1 | 4 | 2.9 | 59.4 | 10 | 3.6 | 80 | 80 | 150 | 0.5 | 20 | 115 | 150 | 1 | 20 | 80 | 150 | 7 | 20 | 55.2 | 418 | 130 | 3.2 | 286.10001 | 2 | 5368 | 12.5 | 11.9 | 1.8 | 48.52 | 48.86 | 286.10001 | 10 | 3.1 | 75 | 159 | 200 | 0.5 | 20 | 159 | 200 | 5 | 20 | 159 | 100 | 12 | 20 |  |  | 2.2 | 3.3 | 2.9 | 2.2 | 2.2 | 2021-05-07 | D09404 | 53 | 24 | 106 | 11 | 8 | 10 | 4 | 15 | 1 | 1212 |  |  |  | 870 | 120 | 223 | 0 | 3.2 | 59.8 | 14.5 | 1.7 | 39.7 | 59.3 | 2조
2021-07-18 07:29 | B | 249 | 6.9 | 290 | 1012 | 3.62 | 29.2 | 28.1 | 64.6 | 12.7 | 161 | 598 | 202 | 3.7 | 59.4 | 0 | 2 | 21738 | 44.04 | 50.06 | 3.2 | 4 | 2.9 | 59.4 | 10 | 3.6 | 80 | 80 | 150 | 0.5 | 20 | 115 | 150 | 1 | 20 | 80 | 150 | 7 | 20 | 55.1 | 414 | 129 | 3.2 | 286.10001 | 2 | 7051 | 12.4 | 12 | 1.7 | 48.52 | 48.86 | 286.10001 | 10 | 3.1 | 75 | 159 | 200 | 0.5 | 20 | 159 | 200 | 5 | 20 | 159 | 100 | 12 | 20 |  |  | 2.2 | 3.2 | 2.8 | 2.1 | 2.1 | 2021-05-07 | D09404 | 53 | 24 | 106 | 11 | 8 | 10 | 4 | 15 | 1 | 1212 |  |  |  | 870 | 120 | 223 | 0 | 3 | 59.8 | 13.5 | 1.7 | 40 | 59.4 | 2조
2021-07-20 07:33 | B | 250 | 6.9 | 292 | 1016 | 3.62 | 29.4 | 28.3 | 64.7 | 12.8 | 162 | 599 | 202 | 3.7 | 59.4 | 0 | 2 | 23069 | 44.04 | 50.06 | 3.1 | 4.1 | 2.9 | 59.4 | 10 | 3.6 | 80 | 80 | 150 | 0.5 | 20 | 115 | 150 | 1 | 20 | 80 | 150 | 7 | 20 | 55.1 | 417 | 130 | 3.2 | 286.10001 | 2 | 8382 | 12.4 | 11.8 | 1.9 | 48.52 | 48.86 | 286.10001 | 10 | 3.1 | 75 | 159 | 200 | 0.5 | 20 | 159 | 200 | 5 | 20 | 159 | 100 | 12 | 20 |  |  | 2.2 | 3.3 | 3 | 2.1 | 2.1 | 2021-05-07 | D09404 | 53 | 24 | 106 | 11 | 8 | 10 | 4 | 15 | 1 | 1212 |  |  |  | 870 | 120 | 223 | 0 | 3.3 | 59.6 | 12.5 | 1.4 | 39.3 | 59.3 | 2조
2021-07-08 16:20 | B | 251 | 6.9 | 290 | 1011 | 3.65 | 30 | 28.3 | 64.7 | 12.7 | 161 | 597 | 202 | 3.7 | 59.4 | 0 | 2 | 15028 | 44.04 | 50.06 | 3.1 | 4 | 2.9 | 59.4 | 10 | 3.6 | 80 | 80 | 150 | 0.5 | 20 | 115 | 150 | 1 | 20 | 80 | 150 | 7 | 20 | 55.2 | 414 | 129 | 3.2 | 286.10001 | 2 | 341 | 12.5 | 12.1 | 1.9 | 48.52 | 48.86 | 286.10001 | 10 | 3.1 | 75 | 159 | 200 | 0.5 | 20 | 159 | 200 | 5 | 20 | 159 | 100 | 12 | 20 |  |  | 2.3 | 3.6 | 2.9 | 2.1 | 2.1 | 2021-04-08 | 1J1152 | 52 | 24 | 102 | 21 | 9 | 14 | 5 | 15 | 2 | 1207 |  |  |  | 870 | 120 | 229 | 0 | 2.7 | 59.6 | 16.5 | 1.6 | 40.2 | 59.4 | 2조
2021-07-09 16:22 | B | 252 | 6.9 | 293 | 1020 | 3.66 | 30.2 | 28.3 | 64.7 | 12.7 | 164 | 608 | 202 | 3.7 | 59.4 | 0 | 2 | 15890 | 44.04 | 50.06 | 3.1 | 4.1 | 2.9 | 59.4 | 10 | 3.6 | 80 | 80 | 150 | 0.5 | 20 | 115 | 150 | 1 | 20 | 80 | 150 | 7 | 20 | 55.1 | 412 | 129 | 3.2 | 286.10001 | 2 | 1203 | 12.5 | 12.2 | 1.8 | 48.52 | 48.86 | 286.10001 | 10 | 3.1 | 75 | 159 | 200 | 0.5 | 20 | 159 | 200 | 5 | 20 | 159 | 100 | 12 | 20 |  |  | 2.5 | 3.5 | 2.9 | 2.2 | 2.2 | 2021-04-08 | 1J1152 | 52 | 24 | 102 | 21 | 9 | 14 | 5 | 15 | 2 | 1207 |  |  |  | 870 | 120 | 229 | 0 | 2.5 | 59.8 | 19.5 | 1.6 | 40.5 | 59.6 | 2조
2021-07-10 16:00 | B | 253 | 6.9 | 291 | 1016 | 3.63 | 30.4 | 28.5 | 64.7 | 12.7 | 163 | 604 | 202 | 3.7 | 59.4 | 0 | 2 | 16520 | 44.04 | 50.06 | 3.1 | 4 | 2.9 | 59.4 | 10 | 3.6 | 80 | 80 | 150 | 0.5 | 20 | 115 | 150 | 1 | 20 | 80 | 150 | 7 | 20 | 55.2 | 412 | 128 | 3.2 | 286.10001 | 2 | 1833 | 12.5 | 12 | 1.8 | 48.52 | 48.86 | 286.10001 | 10 | 3.1 | 75 | 159 | 200 | 0.5 | 20 | 159 | 200 | 5 | 20 | 159 | 100 | 12 | 20 |  |  | 2.5 | 3.7 | 3 | 2 | 2 | 2021-05-21 | 1J1424 | 52 | 21 | 104 | 10 | 5 | 11 | 5 | 16 | 3 | 1211 |  |  |  | 870 | 120 | 223 | 0 | 2.6 | 60.1 | 13.5 | 1.6 | 40.7 | 59.8 | 1조
2021-07-15 16:17 | B | 254 | 6.9 | 295 | 1029 | 3.61 | 30.4 | 28.5 | 64.6 | 12.7 | 166 | 616 | 202 | 3.7 | 59.4 | 0 | 2 | 19653 | 44.04 | 50.06 | 3 | 4.1 | 2.9 | 59.4 | 10 | 3.6 | 80 | 80 | 150 | 0.5 | 20 | 115 | 150 | 1 | 20 | 80 | 150 | 7 | 20 | 55.2 | 413 | 129 | 3.2 | 286.10001 | 2 | 4966 | 12.4 | 12 | 1.7 | 48.52 | 48.86 | 286.10001 | 10 | 3.1 | 75 | 159 | 200 | 0.5 | 20 | 159 | 200 | 5 | 20 | 159 | 100 | 12 | 20 |  |  | 2.3 | 3.5 | 2.8 | 2.1 | 2.2 | 2021-06-23 | 1J2563 | 51 | 27 | 102 | 19 | 6 | 9 | 5 | 16 | 1 | 1202 |  |  |  | 870 | 120 | 223 | 0 | 2.6 | 60 | 18.5 | 1.5 | 39.4 | 59.6 | 1조
2021-07-16 16:16 | B | 255 | 6.9 | 291 | 1014 | 3.62 | 30.6 | 28.5 | 64.6 | 12.8 | 163 | 603 | 202 | 3.7 | 59.4 | 0 | 2 | 20457 | 44.04 | 50.06 | 3.1 | 4.1 | 2.9 | 59.4 | 10 | 3.6 | 80 | 80 | 150 | 0.5 | 20 | 115 | 150 | 1 | 20 | 80 | 150 | 7 | 20 | 55.2 | 411 | 128 | 3.2 | 286.10001 | 2 | 5770 | 12.4 | 11.9 | 1.8 | 48.52 | 48.86 | 286.10001 | 10 | 3.1 | 75 | 159 | 200 | 0.5 | 20 | 159 | 200 | 5 | 20 | 159 | 100 | 12 | 20 |  |  | 2.2 | 3.3 | 2.9 | 2.2 | 2.2 | 2021-06-23 | 1J2563 | 51 | 27 | 102 | 19 | 6 | 9 | 5 | 16 | 1 | 1202 |  |  |  | 870 | 120 | 223 | 0 | 3 | 60 | 18.5 | 1.6 | 39.7 | 59.4 | 1조
2021-07-17 07:23 | B | 256 | 6.9 | 291 | 1016 | 3.65 | 29.2 | 28.1 | 64.6 | 12.6 | 162 | 601 | 202 | 3.7 | 59.4 | 0 | 2 | 20878 | 44.04 | 50.06 | 3.1 | 4.1 | 2.9 | 59.4 | 10 | 3.6 | 80 | 80 | 150 | 0.5 | 20 | 115 | 150 | 1 | 20 | 80 | 150 | 7 | 20 | 55.2 | 415 | 129 | 3.2 | 286.10001 | 2 | 6191 | 12.4 | 12.2 | 1.8 | 48.52 | 48.86 | 286.10001 | 10 | 3.1 | 75 | 159 | 200 | 0.5 | 20 | 159 | 200 | 5 | 20 | 159 | 100 | 12 | 20 |  |  | 2.2 | 3.3 | 2.8 | 2.1 | 2.1 | 2021-06-23 | 1J2563 | 51 | 27 | 102 | 19 | 6 | 9 | 5 | 16 | 1 | 1213 |  |  |  | 870 | 120 | 223 | 0 | 3.3 | 59.8 | 11.5 | 1.8 | 40.2 | 58.9 | 2조
2021-07-17 16:15 | B | 257 | 6.9 | 292 | 1020 | 3.62 | 30.8 | 28.5 | 64.6 | 12.6 | 164 | 609 | 202 | 3.7 | 59.4 | 0 | 2 | 21355 | 44.04 | 50.06 | 3.1 | 4 | 2.9 | 59.4 | 10 | 3.6 | 80 | 80 | 150 | 0.5 | 20 | 115 | 150 | 1 | 20 | 80 | 150 | 7 | 20 | 55.2 | 411 | 128 | 3.2 | 286.10001 | 2 | 6668 | 12.4 | 12 | 1.8 | 48.52 | 48.86 | 286.10001 | 10 | 3.1 | 75 | 159 | 200 | 0.5 | 20 | 159 | 200 | 5 | 20 | 159 | 100 | 12 | 20 |  |  | 2.3 | 2.9 | 2.8 | 2.2 | 2.2 | 2021-06-23 | 1J2563 | 51 | 27 | 102 | 19 | 6 | 9 | 5 | 16 | 1 | 1213 |  |  |  | 870 | 120 | 223 | 0 | 2.7 | 60 | 15.5 | 1.3 | 40.1 | 59.4 | 1조
2021-07-18 16:15 | B | 258 | 6.9 | 297 | 1038 | 3.6 | 30.6 | 28.3 | 64.6 | 12.8 | 168 | 625 | 202 | 3.7 | 59.4 | 0 | 2 | 22156 | 44.04 | 50.06 | 3.1 | 4 | 2.8 | 59.4 | 10 | 3.6 | 80 | 80 | 150 | 0.5 | 20 | 115 | 150 | 1 | 20 | 80 | 150 | 7 | 20 | 55.2 | 413 | 129 | 3.2 | 286.10001 | 2 | 7469 | 12.4 | 12 | 1.7 | 48.52 | 48.86 | 286.10001 | 10 | 3.1 | 75 | 159 | 200 | 0.5 | 20 | 159 | 200 | 5 | 20 | 159 | 100 | 12 | 20 |  |  | 2.2 | 2.8 | 2.8 | 2.2 | 2.3 | 2021-06-23 | 1J2563 | 51 | 27 | 102 | 19 | 6 | 9 | 5 | 16 | 1 | 1213 |  |  |  | 870 | 120 | 223 | 0 | 2.8 | 60.1 | 17.5 | 1.3 | 40 | 59.7 | 1조
2021-07-20 17:20 | B | 259 | 6.9 | 290 | 1013 | 3.61 | 30 | 28.3 | 64.6 | 12.7 | 162 | 601 | 202 | 3.7 | 59.4 | 0 | 2 | 23462 | 44.04 | 50.06 | 3.1 | 4 | 2.9 | 59.4 | 10 | 3.6 | 80 | 80 | 150 | 0.5 | 20 | 115 | 150 | 1 | 20 | 80 | 150 | 7 | 20 | 55.2 | 412 | 128 | 3.2 | 286.10001 | 2 | 8775 | 12.4 | 11.9 | 1.8 | 48.52 | 48.86 | 286.10001 | 10 | 3.1 | 75 | 159 | 200 | 0.5 | 20 | 159 | 200 | 5 | 20 | 159 | 100 | 12 | 20 |  |  | 2.2 | 3.1 | 2.9 | 2.1 | 2.2 | 2021-06-23 | 1J2563 | 51 | 27 | 102 | 19 | 6 | 9 | 5 | 16 | 1 | 1213 |  |  |  | 870 | 120 | 223 | 0 | 2.7 | 60 | 16.5 | 1.4 | 39.6 | 59.6 | 1조
2021-07-22 07:51 | B | 260 | 6.9 | 291 | 1014 | 3.6 | 28.7 | 28.1 | 64.7 | 12.7 | 161 | 597 | 202 | 3.7 | 59.4 | 0 | 2 | 23599 | 44.04 | 50.06 | 3.1 | 4 | 2.9 | 59.4 | 10 | 3.6 | 80 | 80 | 150 | 0.5 | 20 | 115 | 150 | 1 | 20 | 80 | 150 | 7 | 20 | 55.1 | 417 | 130 | 3.2 | 286.10001 | 2 | 8912 | 12.4 | 11.8 | 1.8 | 48.52 | 48.86 | 286.10001 | 10 | 3.1 | 75 | 159 | 200 | 0.5 | 20 | 159 | 200 | 5 | 20 | 159 | 100 | 12 | 20 |  |  | 2.3 | 3.4 | 2.9 | 2.1 | 2 | 2021-06-28 | S45400-01 | 52.5 | 26.3 | 100.3 | 8.3 | 3.6 | 8.7 | 11.8 | 15 | 3 | 1209 |  |  |  | 870 | 120 | 223 | 0 | 3 | 60.2 | 18.5 | 1.2 | 39.6 | 59.7 | 2조
2021-07-24 16:25 | B | 261 | 6.9 | 296 | 1031 | 3.61 | 30 | 28.7 | 64.6 | 12.7 | 166 | 614 | 202 | 3.7 | 59.4 | 0 | 2 | 25469 | 44.04 | 50.06 | 3.1 | 4 | 2.9 | 59.4 | 10 | 3.6 | 80 | 80 | 150 | 0.5 | 20 | 115 | 150 | 1 | 20 | 80 | 150 | 7 | 20 | 55.2 | 417 | 130 | 3.2 | 286.10001 | 2 | 10780 | 12.4 | 12 | 1.7 | 48.52 | 48.86 | 286.10001 | 10 | 3.1 | 75 | 159 | 200 | 0.5 | 20 | 159 | 200 | 5 | 20 | 159 | 100 | 12 | 20 |  |  | 2 | 3.4 | 2.8 | 2.2 | 2.4 | 2021-06-28 | S45400-01 | 52.5 | 26.3 | 100.3 | 8.3 | 3.6 | 8.7 | 11.8 | 15 | 3 | 1209 |  |  |  | 870 | 120 | 223 | 0 | 3.1 | 60.3 | 12.5 | 1.5 | 40.8 | 59.5 | 1조
2021-07-22 16:19 | B | 262 | 6.9 | 290 | 1013 | 3.58 | 30.6 | 28.5 | 64.6 | 12.7 | 162 | 602 | 202 | 3.7 | 59.4 | 0 | 2 | 24057 | 44.04 | 50.06 | 3.1 | 4 | 2.9 | 59.4 | 10 | 3.6 | 80 | 80 | 150 | 0.5 | 20 | 115 | 150 | 1 | 20 | 80 | 150 | 7 | 20 | 55.2 | 411 | 128 | 3.2 | 286.10001 | 2 | 9370 | 12.3 | 11.8 | 1.7 | 48.52 | 48.86 | 286.10001 | 10 | 3.1 | 75 | 159 | 200 | 0.5 | 20 | 159 | 200 | 5 | 20 | 159 | 100 | 12 | 20 |  |  | 2.3 | 3.5 | 2.7 | 2 | 2 | 2021-06-28 | S45400-01 | 52.5 | 26.3 | 100.3 | 8.3 | 3.6 | 8.7 | 11.8 | 15 | 3 | 1209 |  |  |  | 870 | 120 | 223 | 0 | 3.3 | 60.2 | 19.5 | 1.6 | 40.5 | 59.8 | 1조

## description
|  | 변수 타입(단위) | 변수 설명 | 비고 | 예시
공정데이터 | Work Time | Datetime | 작업 날짜 및 시간 |  | 2021-08-05 15:48
| Part Name | Str | 작업 제품 모델명 |  | A/B/C/D
| Serial No. | Str | 시리얼 넘버 |  | 1H05A0114
| Total Heating Time | Float | 가열시간 |  | 6.4
| Total Power | Float | 가한 힘 |  | 259
| Total Energy | Float | 가한 에너지량 |  | 829
| Total Quenching Flow rate | Float | 담금질 속도 |  | 3.54
| Quenching Temperature | Float | 담금질 온도 |  | 29.2
| Cooling Water Temperature | Float | 냉각수 온도 |  | 28.5
| Cycle Time | Float | 공정 시간 |  | 46.7
Bowl 공정데이터 | Part Check Measuring B | Float |  | Bowl 공정 관련 변수 시작 (알파벳 B) | 12.6
| Power B | Float |  |  | 143
| Energy B | Float |  |  | 445
| Loading Position B | Float |  |  | 192
| Heating Time B | Float | 가열 시간 |  | 3.1
| Heating Start Position B | Float | 가열 시작 위치? |  | 47.5
| Outer Quenching Delay B | Float |  |  | 0
| Induction Coil No B | Float |  |  | 3
| Coil Used Count B | Float |  |  | 22277
| Coil Postion Forward/Backward B | Float |  |  | 44.01
| Coil Postion West/East B | Float |  |  | 50.1
| Quenching Flow rate Outer Upper side B | Float |  |  | 2.9
| Quenching Flow rate Outer Lower side B | Float |  |  | 3.9
| Quenching Flow rate Inner side1 B | Float |  |  | 2.7
| 1st step Position B | Float | Bowl 공정 작업 위치, 속도, 시간, 전력값 |  | 47.5
| 1st step Moving velocity B | Float |  |  | 10
| 1st step Dure Time B | Float |  |  | 3
| 1st step Power Setting(%) B | Float |  |  | 73.5
| 2nd step Position B | Float |  |  | 75
| 2nd step Moving velocity B | Float |  |  | 150
| 2nd step Dure Time B | Float |  |  | 0.5
| 2nd step Power Setting(%) B | Float |  |  | 20
| 3rd step Position B | Float |  |  | 89
| 3rd step Moving velocity B | Float |  |  | 150
| 3rd step Dure Time B | Float |  |  | 1
| 3rd step Power Setting(%) B | Float |  |  | 20
| 4th step Position B | Float |  |  | 75
| 4th step Moving velocity B | Float |  |  | 150
| 4th step Dure Time B | Float |  |  | 8
| 4th step Power Setting(%) B | Float |  |  | 20
Shank 공정데이터 | Part Check Measuring S | Float |  | Shank 공정 관련 변수 시작 (알파벳 S) | 45.1
| Energy S | Float |  |  | 384
| Power S | Float |  |  | 116
| Heating Time S | Float | 가열 시간 |  | 3.3
| Heating Start Position S | Float | 가열 시작 위치 |  | 296.79999
| Induction Coil No S | Float |  |  | 3
| Coil Used Count S | Float |  |  | 10059
| Quenching Flow rate Front Side S | Float |  |  | 12.3
| Quenching Flow rate Rear side S | Float |  |  | 11.8
| Quenching Flow rate Bottom side S | Float |  |  | 1.8
| Coil Postion Forward/Backward S | Float |  |  | 48.52
| Coil Postion West/East S | Float |  |  | 48.86
| 1st step Position S | Float | Shank 공정 작업 위치, 속도, 시간, 전력값 |  | 296.79999
| 1st step Moving velocity S | Float |  |  | 10
| 1st step Dure Time S | Float |  |  | 3.2
| 1st step Power Setting(%) S | Float |  |  | 70.5
| 2nd step Position S | Float |  |  | 159
| 2nd step Moving velocity S | Float |  |  | 200
| 2nd step Dure Time S | Float |  |  | 0.5
| 2nd step Power Setting(%) S | Float |  |  | 20
| 3rd step Position S | Float |  |  | 159
| 3rd step Moving velocity S | Float |  |  | 200
| 3rd step Dure Time S | Float |  |  | 12
| 3rd step Power Setting(%) S | Float |  |  | 20
| 4th step Position S | Float |  |  | 110
| 4th step Moving velocity S | Float |  |  | 100
| 4th step Dure Time S | Float |  |  | 0
| 4th step Power Setting(%) S | Float |  |  | 20
품질 데이터 | Quenching Density | Float | 담금질 밀도 |  | 60
| Surface Hardness | Float | 소재경도
| G | Float | 경하깊이 G부위 | 타겟값 | 2.2
| T1 | Float | 경하깊이 T1 부위 | 타겟값 | 2
| T2 | Float | 경하깊이 T2 부위 | 타겟값 | 1.9
| W_R | Float | 경하깊이 W_R 부위 | 타겟값 | MX 21s
| W_L | Float | 경하깊이 W_L 부위 | 타겟값
소재 데이터 | Material Date | Date | 작업에 사용된 소재 입고일
| Material Heat No. | Str
| C(%, X100) | Float | 소재의 탄소 함유량
| Si(%, X100) | Float | 규소 함유량
| Mn(%, X100) | Float | 망간 함유량
| P(%, X100) | Float | 인 함유량
| S(%, X100) | Float | 황 함유량
| Cu(%, X100) | Float | 구리 함유량
| Ni(%, X100) | Float | 니켈 함유량
| Cr(%, X100) | Float | 크롬 함유량
| Mo(%, X100) | Float | 몰리브덴 함유량
| Forging temperature(˚) | Float | ?
| Cold Forging Hardness | Float | ?
| Cold Forging microstructure | Str | ?
| Cold Forging grain size | Float | ?
| Normalizing temperature | Float | ?
| Normalizing time | Float | ?
| Normalizing Hardness | Float | ?
품질 검사 관련 보조 데이터 | SHANK RUN OUT R1 | Float | ?
| SHANK RUN OUT R3 | Float | ?
| SHANK 경도(HRc) 표면 | Float | ?
| SHANK 경도(HRc) 심부 | Float | ?
| BOWL RUN OUT R6 | Float | ?
| BOWL RUN OUT R5-R4 | Float | ?
| BOWL 경도(HRc) 표면 | Float | ?
| BOWL 경도(HRc) 심부 | Float | ?